## Sheet2
0.5mM CTAC/mL | 0.1M AgNO3/mL | 0.01M NaBH4 | CTAC/g | H2O/mL | 0.1M CF3COOAg/mL | 0.1M AA/mL | Seed/mL | 温度/℃ | 样品编号 | 0.1M AA | 10mM HAuCl4 | 温度/℃ | 10mM HAuCl4/mL | 温度/℃ | 波名 | type(1小尺寸，2-多面体，3-大尺寸)
10 | 0.025 | 0.45 | 0.04 | 8.85 | 0.1 | 1 | 0.05 | 30 | 1 | [5 empty] | A1 | 1
10 | 0.025 | 0.45 | 0.04 | 8.8 | 0.1 | 1 | 0.1 | 30 | 1 | [5 empty] | A2 | 1
10 | 0.025 | 0.45 | 0.04 | 8.6 | 0.1 | 1 | 0.3 | 30 | 1 | [5 empty] | A3 | 1
10 | 0.025 | 0.45 | 0.04 | 7.9 | 0.1 | 1 | 1 | 30 | 1 | [5 empty] | A4 | 1