## Sheet2
0.01M HAuCl4 | 0.1M CTAB | 0.01M NaBH4 | 0.1M CTAB | 超纯水 | 0.01M HAuCl4 | 0.1MAA | Seed | 温度/℃ | 处理样品 | 0.1M AA | 10mM HAuCl4 | 温度/℃ | 10mM HAuCl4/mL | 温度/℃ | 波名 | type(1小尺寸，2-多面体，3-大尺寸)
0.4 | 15 | 0.96 | 0.61 | 10 | 0.25 | 0.94 | 0.01 | 25 | 1 | [5 empty] | A1 | 1
0.4 | 15 | 0.96 | 0.61 | 10 | 0.25 | 0.94 | 0.015 | 25 | 1 | [5 empty] | A2 | 1
0.4 | 15 | 0.96 | 0.61 | 10 | 0.25 | 0.94 | 0.02 | 25 | 1 | [5 empty] | A3 | 1
0.4 | 15 | 0.96 | 0.61 | 10 | 0.25 | 0.94 | 0.025 | 25 | 1 | [5 empty] | A4 | 1
0.4 | 15 | 0.96 | 0.61 | 10 | 0.25 | 0.94 | 0.03 | 25 | 1 | [5 empty] | A5 | 1
0.4 | 15 | 0.96 | 0.61 | 10 | 0.25 | 0.94 | 0.035 | 25 | 1 | [5 empty] | A6 | 1
0.4 | 15 | 0.96 | 0.61 | 10 | 0.25 | 0.94 | 0.01 | 25 | 1 | 0.125 | 0.25 | 45 |  |  | A1 | 2
0.4 | 15 | 0.96 | 0.61 | 10 | 0.25 | 0.94 | 0.015 | 25 | 1 | 0.125 | 0.25 | 45 |  |  | A2 | 2
0.4 | 15 | 0.96 | 0.61 | 10 | 0.25 | 0.94 | 0.02 | 25 | 1 | 0.125 | 0.25 | 45 |  |  | A3 | 2
0.4 | 15 | 0.96 | 0.61 | 10 | 0.25 | 0.94 | 0.025 | 25 | 1 | 0.125 | 0.25 | 45 |  |  | A4 | 2
0.4 | 15 | 0.96 | 0.61 | 10 | 0.25 | 0.94 | 0.03 | 25 | 1 | 0.125 | 0.25 | 45 |  |  | A5 | 2
0.4 | 15 | 0.96 | 0.61 | 10 | 0.25 | 0.94 | 0.03 | 25 | 1 | 0.125 | 0.25 | 45 |  |  | A6 | 2
0.4 | 15 | 0.96 | 0.61 | 10 | 0.25 | 0.94 | 0.01 | 25 | 1 | 0.125 | 0.25 | 45 | 0.06 | 45 | A1 | 3
0.4 | 15 | 0.96 | 0.61 | 10 | 0.25 | 0.94 | 0.01 | 25 | 1 | 0.125 | 0.25 | 45 | 0.06 | 45 | A2 | 3
0.4 | 15 | 0.96 | 0.61 | 10 | 0.25 | 0.94 | 0.01 | 25 | 1 | 0.125 | 0.25 | 45 | 0.07 | 45 | A3 | 3
0.4 | 15 | 0.96 | 0.61 | 10 | 0.25 | 0.94 | 0.01 | 25 | 1 | 0.125 | 0.25 | 45 | 0.08 | 45 | A4 | 3
0.4 | 15 | 0.96 | 0.61 | 10 | 0.25 | 0.94 | 0.01 | 25 | 1 | 0.125 | 0.25 | 45 | 0.09 | 45 | A5 | 3
0.4 | 15 | 0.96 | 0.61 | 10 | 0.25 | 0.94 | 0.01 | 25 | 1 | 0 | 0 | 0 | 0 | 0 | A6 | 3
0.4 | 15 | 0.96 | 0.61 | 10 | 0.25 | 0.94 | 0.015 | 25 | 2 | 0.12 | 0.25 | 45 |  |  | A1 | 2
0.4 | 15 | 0.96 | 0.61 | 10 | 0.25 | 0.94 | 0.015 | 25 | 2 | 0.1 | 0.25 | 45 |  |  | A2 | 2
0.4 | 15 | 0.96 | 0.61 | 10 | 0.25 | 0.94 | 0.015 | 25 | 2 | 0.14 | 0.25 | 45 |  |  | A3 | 2
0.4 | 15 | 0.96 | 0.61 | 10 | 0.25 | 0.94 | 0.015 | 25 | 2 | 0.16 | 0.25 | 45 |  |  | A4 | 2
0.4 | 15 | 0.96 | 0.61 | 10 | 0.25 | 0.94 | 0.015 | 25 | 2 | 0.18 | 0.25 | 45 |  |  | A5 | 2
0.4 | 15 | 0.96 | 0.61 | 10 | 0.25 | 0.94 | 0.015 | 25 | 2 | 0.12 | 0.25 | 45 | 0.06 | 45 | A1 | 3
0.4 | 15 | 0.96 | 0.61 | 10 | 0.25 | 0.94 | 0.015 | 25 | 2 | 0.1 | 0.25 | 45 | 0.06 | 45 | A2 | 3
0.4 | 15 | 0.96 | 0.61 | 10 | 0.25 | 0.94 | 0.015 | 25 | 2 | 0.14 | 0.25 | 45 | 0.07 | 45 | A3 | 3
0.4 | 15 | 0.96 | 0.61 | 10 | 0.25 | 0.94 | 0.015 | 25 | 2 | 0.16 | 0.25 | 45 | 0.08 | 45 | A4 | 3
0.4 | 15 | 0.96 | 0.61 | 10 | 0.25 | 0.94 | 0.015 | 25 | 2 | 0.18 | 0.25 | 45 | 0.09 | 45 | A5 | 3