## Sheet1
0.01M HAuCl4 | 0.1M CTAB | 0.01M NaBH4 | 0.1M CTAB | 超纯水 | 0.01M HAuCl4 | 0.1MAA | Seed | 温度/℃ | 处理样品 | 0.1M AA | 10mM HAuCl4 | 温度/℃ | 10mM HAuCl4 | 温度/℃ | 波名 | type(1小尺寸，2-多面体，3-大尺寸)
0.4 | 15 | 0.96 | 0.61 | 10 | 0.25 | 0.94 | 0.05 | 25 | 1 | 0 | 0 | 0 | 0 | 0 | H1 | 1
0.4 | 15 | 0.96 | 0.61 | 10 | 0.3 | 0.94 | 0.05 | 25 | 1 | 0 | 0 | 0 | 0 | 0 | H2 | 1
0.4 | 15 | 0.96 | 0.61 | 10 | 0.35 | 0.94 | 0.05 | 25 | 1 | 0 | 0 | 0 | 0 | 0 | H3 | 1
0.4 | 15 | 0.96 | 0.61 | 10 | 0.4 | 0.94 | 0.05 | 25 | 1 | 0 | 0 | 0 | 0 | 0 | H4 | 1
0.4 | 15 | 0.96 | 0.61 | 10 | 0.55 | 0.94 | 0.05 | 25 | 1 | 0 | 0 | 0 | 0 | 0 | H5 | 1
0.4 | 15 | 0.96 | 0.61 | 10 | 0.6 | 0.94 | 0.05 | 25 | 1 | 0 | 0 | 0 | 0 | 0 | H6 | 1
0.4 | 15 | 0.96 | 0.61 | 10 | 0.25 | 0.94 | 0.01 | 25 | 2 | 0 | 0 | 0 | 0 | 0 | A1 | 1
0.4 | 15 | 0.96 | 0.61 | 10 | 0.25 | 0.94 | 0.04 | 25 | 2 | 0 | 0 | 0 | 0 | 0 | A2 | 1
0.4 | 15 | 0.96 | 0.61 | 10 | 0.25 | 0.94 | 0.045 | 25 | 2 | 0 | 0 | 0 | 0 | 0 | A3 | 1
0.4 | 15 | 0.96 | 0.61 | 10 | 0.25 | 0.94 | 0.05 | 25 | 2 | 0 | 0 | 0 | 0 | 0 | A4 | 1
0.4 | 15 | 0.96 | 0.61 | 10 | 0.25 | 0.94 | 0.055 | 25 | 2 | 0 | 0 | 0 | 0 | 0 | A5 | 1
0.4 | 15 | 0.96 | 0.61 | 10 | 0.25 | 0.94 | 0.06 | 25 | 2 | 0 | 0 | 0 | 0 | 0 | A6 | 1