## Sheet2
0.01M HAuCl4 | 0.1M CTAB | 0.01M NaBH4 | 0.1M CTAB | 超纯水 | 0.01M HAuCl4 | 0.1MAA | Seed | 温度/℃ | 样品编号 | 0.1M AA | 10mM HAuCl4 | 温度/℃ | 10mM HAuCl4/mL | 温度/℃ | 波名 | type(1小尺寸，2-多面体，3-大尺寸)
0.4 | 15 | 0.96 | 0.61 | 10 | 0.25 | 0.94 | 0.01 | 25 | 1 | [5 empty] | A1 | 1
0.4 | 15 | 0.96 | 0.61 | 10 | 0.25 | 0.94 | 0.01 | 25 | 1 | [5 empty] | A2 | 1
0.4 | 15 | 0.96 | 0.61 | 10 | 0.25 | 0.94 | 0.01 | 25 | 1 | [5 empty] | A3 | 1
0.4 | 15 | 0.96 | 0.61 | 10 | 0.25 | 0.94 | 0.02 | 25 | 1 | [5 empty] | A4 | 1
0.4 | 15 | 0.96 | 0.61 | 10 | 0.25 | 0.94 | 0.02 | 25 | 1 | [5 empty] | A5 | 1
0.4 | 15 | 0.96 | 0.61 | 10 | 0.25 | 0.94 | 0.02 | 25 | 1 | [5 empty] | A6 | 1