## Sheet1
超纯水/mL | CTAB(s)/g | NaOL(s)/g | 1mM HAuCl4/mL | 4mM AgNO3/mL | 3.6542M 盐酸/mL | AA/mL | 晶种/mL
100 | 3.6 | 0.494 | 4.5 | 0.12 | 0.13 | 0.0225 | 0.016
100 | 3.6 | 0.494 | 4.5 | 0.12 | 0.13 | 0.0225 | 0.016
100 | 3.6 | 0.494 | 4.5 | 0.12 | 0.13 | 0.0225 | 0.016
100 | 3.6 | 0.494 | 4.5 | 0.12 | 0.13 | 0.0225 | 0.016
100 | 3.6 | 0.494 | 4.5 | 0.12 | 0.13 | 0.0225 | 0.016
100 | 3.6 | 0.494 | 4.5 | 0.12 | 0.13 | 0.0225 | 0.016
100 | 3.6 | 0.494 | 4.5 | 0.12 | 0.13 | 0.0225 | 0.016
100 | 3.6 | 0.494 | 4.5 | 0.12 | 0.13 | 0.0225 | 0.016
100 | 3.6 | 0.494 | 4.5 | 0.12 | 0.13 | 0.0225 | 0.016
100 | 3.6 | 0.494 | 4.5 | 0.12 | 0.13 | 0.0225 | 0.016
100 | 3.6 | 0.494 | 4.5 | 0.12 | 0.13 | 0.0225 | 0.016
100 | 3.6 | 0.494 | 4.5 | 0.12 | 0.13 | 0.0225 | 0.016

## Sheet2
晶种溶液配方
超纯水/mL | 1mM HAuCl4/mL | 0.2M CTAB/mL | 0.006M NaBH4/mL
3.5 | 3.5 | 7 | 2.5
生长液
超纯水/mL | CTAB(s)/g | NaOL(s)/g | 1mM HAuCl4/mL | 4mM AgNO3/mL | 3.6542M 盐酸/mL | AA/mL | 晶种/mL
100 | 3.6 | 0.494 | 4.5 | 0.12 | 0.13 | 0.0225 | 0.016
100 | 3.6 | 0.494 | 4.5 | 0.12 | 0.13 | 0.0225 | 0.016
100 | 3.6 | 0.494 | 4.5 | 0.12 | 0.13 | 0.0225 | 0.016
100 | 3.6 | 0.494 | 4.5 | 0.12 | 0.13 | 0.0225 | 0.016
100 | 3.6 | 0.494 | 4.5 | 0.12 | 0.13 | 0.0225 | 0.016
100 | 3.6 | 0.494 | 4.5 | 0.12 | 0.13 | 0.0225 | 0.016
100 | 3.6 | 0.494 | 4.5 | 0.12 | 0.13 | 0.0225 | 0.016
100 | 3.6 | 0.494 | 4.5 | 0.12 | 0.13 | 0.0225 | 0.016
100 | 3.6 | 0.494 | 4.5 | 0.12 | 0.13 | 0.0225 | 0.016
100 | 3.6 | 0.494 | 4.5 | 0.12 | 0.13 | 0.0225 | 0.016
100 | 3.6 | 0.494 | 4.5 | 0.12 | 0.13 | 0.0225 | 0.016
100 | 3.6 | 0.494 | 4.5 | 0.12 | 0.13 | 0.0225 | 0.016
上述三项为二元表面活性剂体系溶液配方，加入量为：4.5mL