## Sheet1
超纯水/mL | CTAB(s)/g | NaOL(s)/g | 1mM HAuCl4/mL | 4mM AgNO3/mL | 3.6542M 盐酸/mL | AA/mL | 晶种/mL
100 | 3.6 | 0.494 | 4.5 | 0.12 | 0.13 | 0.0225 | 0.016
100 | 3.6 | 0.494 | 4.5 | 0.12 | 0.13 | 0.0225 | 0.016
100 | 3.6 | 0.494 | 4.5 | 0.12 | 0.14 | 0.0225 | 0.016
100 | 3.6 | 0.494 | 4.5 | 0.12 | 0.151 | 0.0225 | 0.016
100 | 3.6 | 0.494 | 4.5 | 0.12 | 0.162 | 0.0225 | 0.016
100 | 3.6 | 0.494 | 4.5 | 0.12 | 0.173 | 0.0225 | 0.016
100 | 3.6 | 0.494 | 4.5 | 0.12 | 0.184 | 0.0225 | 0.016
100 | 3.6 | 0.494 | 4.5 | 0.12 | 0.195 | 0.0225 | 0.016
100 | 3.6 | 0.494 | 4.5 | 0.12 | 0.206 | 0.0225 | 0.016
100 | 3.6 | 0.494 | 4.5 | 0.12 | 0.217 | 0.0225 | 0.016
100 | 3.6 | 0.494 | 4.5 | 0.12 | 0.228 | 0.0225 | 0.016
100 | 3.6 | 0.494 | 4.5 | 0.12 | 0.239 | 0.0225 | 0.016

## Sheet2
晶种溶液配方
超纯水/mL | 1mM HAuCl4/mL | 0.2M CTAB/mL | 0.006M NaBH4/mL
3.5 | 3.5 | 7 | 2.5
生长液 | [8 empty] | 0.03
超纯水/mL | CTAB(s)/g | NaOL(s)/g | 1mM HAuCl4/mL | 4mM AgNO3/mL | 3.6542M 盐酸/mL |  | AA/mL | 晶种/mL | 0.041
100 | 3.6 | 0.494 | 4.5 | 0.12 | 0.13 |  | 0.0225 | 0.016 | 0.052
100 | 3.6 | 0.494 | 4.5 | 0.12 | 0.13 |  | 0.0225 | 0.016 | 0.063
100 | 3.6 | 0.494 | 4.5 | 0.12 | 0.14 | 0.14 | 0.0225 | 0.016 | 0.074
100 | 3.6 | 0.494 | 4.5 | 0.12 | 0.151 | 0.151 | 0.0225 | 0.016 | 0.085
100 | 3.6 | 0.494 | 4.5 | 0.12 | 0.162 | 0.162 | 0.0225 | 0.016 | 0.096
100 | 3.6 | 0.494 | 4.5 | 0.12 | 0.173 | 0.173 | 0.0225 | 0.016 | 0.107
100 | 3.6 | 0.494 | 4.5 | 0.12 | 0.184 | 0.184 | 0.0225 | 0.016 | 0.118
100 | 3.6 | 0.494 | 4.5 | 0.12 | 0.195 | 0.195 | 0.0225 | 0.016 | 0.129
100 | 3.6 | 0.494 | 4.5 | 0.12 | 0.206 | 0.206 | 0.0225 | 0.016 | 0.14
100 | 3.6 | 0.494 | 4.5 | 0.12 | 0.217 | 0.217 | 0.0225 | 0.016 | 0.151
100 | 3.6 | 0.494 | 4.5 | 0.12 | 0.228 | 0.228 | 0.0225 | 0.016 | 0.162
100 | 3.6 | 0.494 | 4.5 | 0.12 | 0.239 | 0.239 | 0.0225 | 0.016 | 0.173
上述三项为二元表面活性剂体系溶液配方，加入量为：4.5mL | [8 empty] | 0.184
0.195
0.206
0.217
0.228
0.239
0.25