## Sheet1
超纯水/mL | CTAB(s)/g | NaOL(s)/g | 1mM HAuCl4/mL | 4mM AgNO3/mL |  | 3.6542M 盐酸/mL | AA/mL | 晶种/mL
100 | 3.6 | 0.494 | 4.5 | 0.12 |  | 0.13 | 0.0225 | 0.016
100 | 3.6 | 0.494 | 4.5 | 0.12 |  | 0.13 | 0.0225 | 0.016
100 | 3.6 | 0.494 | 4.5 | 0.17 | 0.17 | 0.13 | 0.0225 | 0.016
100 | 3.6 | 0.494 | 4.5 | 0.177 | 0.177 | 0.13 | 0.0225 | 0.016
100 | 3.6 | 0.494 | 4.5 | 0.184 | 0.184 | 0.13 | 0.0225 | 0.016
100 | 3.6 | 0.494 | 4.5 | 0.191 | 0.191 | 0.13 | 0.0225 | 0.016
100 | 3.6 | 0.494 | 4.5 | 0.198 | 0.198 | 0.13 | 0.0225 | 0.016
100 | 3.6 | 0.494 | 4.5 | 0.205 | 0.205 | 0.13 | 0.0225 | 0.016
100 | 3.6 | 0.494 | 4.5 | 0.212 | 0.212 | 0.13 | 0.0225 | 0.016
100 | 3.6 | 0.494 | 4.5 | 0.219 | 0.219 | 0.13 | 0.0225 | 0.016
100 | 3.6 | 0.494 | 4.5 | 0.226 | 0.226 | 0.13 | 0.0225 | 0.016
100 | 3.6 | 0.494 | 4.5 | 0.233 | 0.233 | 0.13 | 0.0225 | 0.016

## Shee2
晶种溶液配方
超纯水/mL | 1mM HAuCl4/mL | 0.2M CTAB/mL | 0.006M NaBH4/mL
3.5 | 3.5 | 7 | 2.5
生长液
超纯水/mL | CTAB(s)/g | NaOL(s)/g | 1mM HAuCl4/mL | 4mM AgNO3/mL |  | 3.6542M 盐酸/mL | AA/mL | 晶种/mL
100 | 3.6 | 0.494 | 4.5 | 0.12 |  | 0.13 | 0.0225 | 0.016 | 0.1
100 | 3.6 | 0.494 | 4.5 | 0.12 |  | 0.13 | 0.0225 | 0.016 | 0.107
100 | 3.6 | 0.494 | 4.5 | 0.17 | 0.17 | 0.13 | 0.0225 | 0.016 | 0.114
100 | 3.6 | 0.494 | 4.5 | 0.177 | 0.177 | 0.13 | 0.0225 | 0.016 | 0.121
100 | 3.6 | 0.494 | 4.5 | 0.184 | 0.184 | 0.13 | 0.0225 | 0.016 | 0.128
100 | 3.6 | 0.494 | 4.5 | 0.191 | 0.191 | 0.13 | 0.0225 | 0.016 | 0.135
100 | 3.6 | 0.494 | 4.5 | 0.198 | 0.198 | 0.13 | 0.0225 | 0.016 | 0.142
100 | 3.6 | 0.494 | 4.5 | 0.205 | 0.205 | 0.13 | 0.0225 | 0.016 | 0.149
100 | 3.6 | 0.494 | 4.5 | 0.212 | 0.212 | 0.13 | 0.0225 | 0.016 | 0.156
100 | 3.6 | 0.494 | 4.5 | 0.219 | 0.219 | 0.13 | 0.0225 | 0.016 | 0.163
100 | 3.6 | 0.494 | 4.5 | 0.226 | 0.226 | 0.13 | 0.0225 | 0.016 | 0.17
100 | 3.6 | 0.494 | 4.5 | 0.233 | 0.233 | 0.13 | 0.0225 | 0.016 | 0.177
上述三项为二元表面活性剂体系溶液配方，加入量为：4.5mL | [8 empty] | 0.184
0.191
0.198
0.205
0.212
0.219
0.226
0.233
0.24