## Sheet1
超纯水/mL | CTAB(s)/g | NaOL(s)/g | 1mM HAuCl4/mL | 4mM AgNO3/mL | 3.6542M 盐酸/mL | AA/mL | 晶种/mL
100 | 3.6 | 0.494 | 4.5 | 0.12 | 0.13 | 0.0225 | 0.016
100 | 3.6 | 0.494 | 4.5 | 0.12 | 0.13 | 0.0225 | 0.016
100 | 3.6 | 0.494 | 4.5 | 0.205 | 0.13 | 0.0225 | 0.016
100 | 3.6 | 0.494 | 4.5 | 0.2085 | 0.13 | 0.0225 | 0.016
100 | 3.6 | 0.494 | 4.5 | 0.212 | 0.13 | 0.0225 | 0.016
100 | 3.6 | 0.494 | 4.5 | 0.2155 | 0.13 | 0.0225 | 0.016
100 | 3.6 | 0.494 | 4.5 | 0.219 | 0.13 | 0.0225 | 0.016
100 | 3.6 | 0.494 | 4.5 | 0.2225 | 0.13 | 0.0225 | 0.016
100 | 3.6 | 0.494 | 4.5 | 0.226 | 0.13 | 0.0225 | 0.016
100 | 3.6 | 0.494 | 4.5 | 0.2295 | 0.13 | 0.0225 | 0.016
100 | 3.6 | 0.494 | 4.5 | 0.233 | 0.13 | 0.0225 | 0.016
100 | 3.6 | 0.494 | 4.5 | 0.2365 | 0.13 | 0.0225 | 0.016

## Sheet2
晶种溶液配方
超纯水/mL |  | 1mM HAuCl4/mL |  | 0.2M CTAB/mL |  | 0.006M NaBH4/mL
3.5 |  | 3.5 |  | 7 |  | 2.5
生长液 | [7 empty] | 0.1
超纯水/mL | CTAB(s)/g | NaOL(s)/g | 1mM HAuCl4/mL | 4mM AgNO3/mL | 3.6542M 盐酸/mL | AA/mL | 晶种/mL | 0.1035
100 | 3.6 | 0.494 | 4.5 | 0.12 | 0.13 | 0.0225 | 0.016 | 0.107
100 | 3.6 | 0.494 | 4.5 | 0.12 | 0.13 | 0.0225 | 0.016 | 0.1105
100 | 3.6 | 0.494 | 4.5 | 0.205 | 0.13 | 0.0225 | 0.016 | 0.114
100 | 3.6 | 0.494 | 4.5 | 0.2085 | 0.13 | 0.0225 | 0.016 | 0.1175
100 | 3.6 | 0.494 | 4.5 | 0.212 | 0.13 | 0.0225 | 0.016 | 0.121
100 | 3.6 | 0.494 | 4.5 | 0.2155 | 0.13 | 0.0225 | 0.016 | 0.1245
100 | 3.6 | 0.494 | 4.5 | 0.219 | 0.13 | 0.0225 | 0.016 | 0.128
100 | 3.6 | 0.494 | 4.5 | 0.2225 | 0.13 | 0.0225 | 0.016 | 0.1315
100 | 3.6 | 0.494 | 4.5 | 0.226 | 0.13 | 0.0225 | 0.016 | 0.135
100 | 3.6 | 0.494 | 4.5 | 0.2295 | 0.13 | 0.0225 | 0.016 | 0.1385
100 | 3.6 | 0.494 | 4.5 | 0.233 | 0.13 | 0.0225 | 0.016 | 0.142
100 | 3.6 | 0.494 | 4.5 | 0.2365 | 0.13 | 0.0225 | 0.016 | 0.1455
上述三项为二元表面活性剂体系溶液配方，加入量为：4.5mL | [8 empty] | 0.149
0.1525
0.156
0.1595
0.163
0.1665
0.17
0.1735
0.177
0.1805
0.184
0.1875
0.191
0.1945
0.198
0.2015
0.205
0.2085
0.212
0.2155
0.219
0.2225
0.226
0.2295
0.233
0.2365
0.24