## Sheet1
超纯水/mL | CTAB(s)/g | NaOL(s)/g | 1mM HAuCl4/mL | 4mM AgNO3/mL | 3.6542M 盐酸/mL | AA/mL | 晶种/mL
100 | 3.6 | 0.494 | 4.5 | 0.12 | 0.13 | 0.0225 | 0.016
100 | 3.6 | 0.494 | 4.5 | 0.12 | 0.13 | 0.0225 | 0.016
100 | 3.6 | 0.494 | 4.5 | 0.12 | 0.19 | 0.0225 | 0.016
100 | 3.6 | 0.494 | 4.5 | 0.12 | 0.192 | 0.0225 | 0.016
100 | 3.6 | 0.494 | 4.5 | 0.12 | 0.194 | 0.0225 | 0.016
100 | 3.6 | 0.494 | 4.5 | 0.12 | 0.196 | 0.0225 | 0.016
100 | 3.6 | 0.494 | 4.5 | 0.12 | 0.198 | 0.0225 | 0.016
100 | 3.6 | 0.494 | 4.5 | 0.12 | 0.2 | 0.0225 | 0.016
100 | 3.6 | 0.494 | 4.5 | 0.12 | 0.202 | 0.0225 | 0.016
100 | 3.6 | 0.494 | 4.5 | 0.12 | 0.204 | 0.0225 | 0.016
100 | 3.6 | 0.494 | 4.5 | 0.12 | 0.206 | 0.0225 | 0.016
100 | 3.6 | 0.494 | 4.5 | 0.12 | 0.208 | 0.0225 | 0.016

## Sheet2
0.13 | 0.13
0.13275 | 0.132
0.1355 | 0.134
0.13825 | 0.136
0.141 | 0.138
0.14375 | 0.14
0.1465 | 0.142
0.14925 | 0.144
0.152 | 0.146
0.15475 | 0.148
0.1575 | 0.15
0.16025 | 0.152
0.163 | 0.154
0.16575 | 0.156
0.1685 | 0.158
0.17125 | 0.16
0.174 | 0.162
0.17675 | 0.164
0.1795 | 0.166
0.18225 | 0.168
0.185 | 0.17
0.18775 | 0.172
0.1905 | 0.174
0.19325 | 0.176
0.196 | 0.178
0.19875 | 0.18
0.2015 | 0.182
0.20425 | 0.184
0.207 | 0.186
0.20975 | 0.188
0.2125 | 0.19
0.21525 | 0.192
0.218 | 0.194
0.22075 | 0.196
0.2235 | 0.198
0.22625 | 0.2
0.229 | 0.202
0.23175 | 0.204
0.2345 | 0.206
0.23725 | 0.208
0.24 | 0.21