## Sheet1
超纯水/mL | CTAB(s)/g | NaOL(s)/g | 1mM HAuCl4/mL | 4mM AgNO3/mL | 3.6542M 盐酸/mL | AA/mL | 晶种/mL
100 | 3.6 | 0.494 | 4.5 | 0.219 | 0.13 | 0.0225 | 0.016
100 | 3.6 | 0.494 | 4.5 | 0.219 | 0.13 | 0.0225 | 0.016
100 | 3.6 | 0.494 | 4.5 | 0.219 | 0.08 | 0.0225 | 0.016
100 | 3.6 | 0.494 | 4.5 | 0.219 | 0.085 | 0.0225 | 0.016
100 | 3.6 | 0.494 | 4.5 | 0.219 | 0.09 | 0.0225 | 0.016
100 | 3.6 | 0.494 | 4.5 | 0.219 | 0.095 | 0.0225 | 0.016
100 | 3.6 | 0.494 | 4.5 | 0.219 | 0.1 | 0.0225 | 0.016
100 | 3.6 | 0.494 | 4.5 | 0.219 | 0.105 | 0.0225 | 0.016
100 | 3.6 | 0.494 | 4.5 | 0.219 | 0.11 | 0.0225 | 0.016
100 | 3.6 | 0.494 | 4.5 | 0.219 | 0.115 | 0.0225 | 0.016
100 | 3.6 | 0.494 | 4.5 | 0.219 | 0.12 | 0.0225 | 0.016
100 | 3.6 | 0.494 | 4.5 | 0.219 | 0.125 | 0.0225 | 0.016