## Sheet1
超纯水/mL | CTAB(s)/g | NaOL(s)/g | 1mM HAuCl4/mL | 4mM AgNO3/mL | 3.6542M 盐酸/mL | AA/mL | 晶种/mL
100 | 3.6 | 0.494 | 4.5 | 0.219 | 0.13 | 0.0225 | 0.016
100 | 3.6 | 0.494 | 4.5 | 0.219 | 0.13 | 0.0225 | 0.016
100 | 3.6 | 0.494 | 4.5 | 0.219 | 0.19 | 0.0225 | 0.016
100 | 3.6 | 0.494 | 4.5 | 0.219 | 0.196 | 0.0225 | 0.016
100 | 3.6 | 0.494 | 4.5 | 0.219 | 0.202 | 0.0225 | 0.016
100 | 3.6 | 0.494 | 4.5 | 0.219 | 0.208 | 0.0225 | 0.016
100 | 3.6 | 0.494 | 4.5 | 0.219 | 0.214 | 0.0225 | 0.016
100 | 3.6 | 0.494 | 4.5 | 0.219 | 0.22 | 0.0225 | 0.016
100 | 3.6 | 0.494 | 4.5 | 0.219 | 0.226 | 0.0225 | 0.016
100 | 3.6 | 0.494 | 4.5 | 0.219 | 0.232 | 0.0225 | 0.016
100 | 3.6 | 0.494 | 4.5 | 0.219 | 0.238 | 0.0225 | 0.016
100 | 3.6 | 0.494 | 4.5 | 0.219 | 0.244 | 0.0225 | 0.016