## Sheet1
超纯水/mL | CTAB(s)/g | NaOL(s)/g | 1mM HAuCl4/mL | 4mM AgNO3/mL | 3.6542M 盐酸/mL | AA/mL | 晶种/mL
100 | 3.6 | 0.494 | 4.5 | 0.235 | 0.08 | 0.0225 | 0.016
100 | 3.6 | 0.494 | 4.5 | 0.235 | 0.08 | 0.0225 | 0.016
100 | 3.6 | 0.494 | 4.5 | 0.234 | 0.08 | 0.0225 | 0.016
100 | 3.6 | 0.494 | 4.5 | 0.233 | 0.08 | 0.0225 | 0.016
100 | 3.6 | 0.494 | 4.5 | 0.232 | 0.08 | 0.0225 | 0.016
100 | 3.6 | 0.494 | 4.5 | 0.231 | 0.08 | 0.0225 | 0.016
100 | 3.6 | 0.494 | 4.5 | 0.23 | 0.08 | 0.0225 | 0.016
100 | 3.6 | 0.494 | 4.5 | 0.236 | 0.08 | 0.0225 | 0.016
100 | 3.6 | 0.494 | 4.5 | 0.237 | 0.08 | 0.0225 | 0.016
100 | 3.6 | 0.494 | 4.5 | 0.238 | 0.08 | 0.0225 | 0.016
100 | 3.6 | 0.494 | 4.5 | 0.239 | 0.08 | 0.0225 | 0.016
100 | 3.6 | 0.494 | 4.5 | 0.24 | 0.08 | 0.0225 | 0.016