## Sheet1
超纯水/mL | CTAB(s)/g | NaOL(s)/g | 1mM HAuCl4/mL | 4mM AgNO3/mL | 3.6542M 盐酸/mL | AA/mL | 晶种/mL
100 | 3.6 | 0.494 | 4.5 | 0.239 | 0.08 | 0.0225 | 0.016
100 | 3.6 | 0.494 | 4.5 | 0.239 | 0.08 | 0.0225 | 0.016
100 | 3.6 | 0.494 | 4.5 | 0.239 | 0.081 | 0.0225 | 0.016
100 | 3.6 | 0.494 | 4.5 | 0.239 | 0.082 | 0.0225 | 0.016
100 | 3.6 | 0.494 | 4.5 | 0.239 | 0.083 | 0.0225 | 0.016
100 | 3.6 | 0.494 | 4.5 | 0.239 | 0.084 | 0.0225 | 0.016
100 | 3.6 | 0.494 | 4.5 | 0.239 | 0.085 | 0.0225 | 0.016
100 | 3.6 | 0.494 | 4.5 | 0.239 | 0.079 | 0.0225 | 0.016
100 | 3.6 | 0.494 | 4.5 | 0.239 | 0.078 | 0.0225 | 0.016
100 | 3.6 | 0.494 | 4.5 | 0.239 | 0.077 | 0.0225 | 0.016
100 | 3.6 | 0.494 | 4.5 | 0.239 | 0.076 | 0.0225 | 0.016
100 | 3.6 | 0.494 | 4.5 | 0.239 | 0.075 | 0.0225 | 0.016