## Sheet1
超纯水/mL | CTAB(s)/g | NaOL(s)/g | 1mM HAuCl4/mL | 4mM AgNO3/mL | 3.6542M 盐酸/mL | AA/mL | 晶种/mL
100 | 3.6 | 0.494 | 4.5 | 0.12 | 0.03 | 0.0225 | 0.016
100 | 3.6 | 0.494 | 4.5 | 0.12 | 0.03 | 0.0225 | 0.016
100 | 3.6 | 0.494 | 4.5 | 0.125 | 0.03 | 0.0225 | 0.016
100 | 3.6 | 0.494 | 4.5 | 0.13 | 0.03 | 0.0225 | 0.016
100 | 3.6 | 0.494 | 4.5 | 0.135 | 0.03 | 0.0225 | 0.016
100 | 3.6 | 0.494 | 4.5 | 0.14 | 0.03 | 0.0225 | 0.016
100 | 3.6 | 0.494 | 4.5 | 0.145 | 0.03 | 0.0225 | 0.016
100 | 3.6 | 0.494 | 4.5 | 0.12 | 0.025 | 0.0225 | 0.016
100 | 3.6 | 0.494 | 4.5 | 0.12 | 0.02 | 0.0225 | 0.016
100 | 3.6 | 0.494 | 4.5 | 0.12 | 0.015 | 0.0225 | 0.016
100 | 3.6 | 0.494 | 4.5 | 0.12 | 0.0125 | 0.0225 | 0.016
100 | 3.6 | 0.494 | 4.5 | 0.12 | 0.01 | 0.0225 | 0.016