## Sheet1
超纯水/mL | CTAB(s)/g | NaOL(s)/g | 1mM HAuCl4/mL | 4mM AgNO3/mL | 3.6542M 盐酸/mL | AA/mL | 晶种/mL
100 | 3.6 | 0.494 | 4.5 | 0.239 | 0.069 | 0.0225 | 0.016
100 | 3.6 | 0.494 | 4.5 | 0.239 | 0.069 | 0.0225 | 0.016
100 | 3.6 | 0.494 | 4.5 | 0.239 | 0.068 | 0.0225 | 0.016
100 | 3.6 | 0.494 | 4.5 | 0.239 | 0.067 | 0.0225 | 0.016
100 | 3.6 | 0.494 | 4.5 | 0.239 | 0.065 | 0.0225 | 0.016
100 | 3.6 | 0.494 | 4.5 | 0.239 | 0.064 | 0.0225 | 0.016
100 | 3.6 | 0.494 | 4.5 | 0.239 | 0.063 | 0.0225 | 0.016
100 | 3.6 | 0.494 | 4.5 | 0.24 | 0.069 | 0.0225 | 0.016
100 | 3.6 | 0.494 | 4.5 | 0.241 | 0.069 | 0.0225 | 0.016
100 | 3.6 | 0.494 | 4.5 | 0.242 | 0.069 | 0.0225 | 0.016
100 | 3.6 | 0.494 | 4.5 | 0.243 | 0.069 | 0.0225 | 0.016
100 | 3.6 | 0.494 | 4.5 | 0.244 | 0.069 | 0.0225 | 0.016