## Sheet1
超纯水/mL | CTAB(s)/g | NaOL(s)/g | 1mM HAuCl4/mL | 4mM AgNO3/mL | 3.6542M 盐酸/mL | AA/mL | 晶种/mL
100 | 3.6 | 0.494 | 4.5 | 0.189 | 0.13 | 0.0225 | 0.016
100 | 3.6 | 0.494 | 4.5 | 0.189 | 0.13 | 0.0225 | 0.016
100 | 3.6 | 0.494 | 4.5 | 0.192 | 0.13 | 0.0225 | 0.016
100 | 3.6 | 0.494 | 4.5 | 0.191 | 0.13 | 0.0225 | 0.016
100 | 3.6 | 0.494 | 4.5 | 0.19 | 0.13 | 0.0225 | 0.016
100 | 3.6 | 0.494 | 4.5 | 0.188 | 0.13 | 0.0225 | 0.016
100 | 3.6 | 0.494 | 4.5 | 0.187 | 0.13 | 0.0225 | 0.016
100 | 3.6 | 0.494 | 4.5 | 0.186 | 0.13 | 0.0225 | 0.016
100 | 3.6 | 0.494 | 4.5 | 0.189 | 0.134 | 0.0225 | 0.016
100 | 3.6 | 0.494 | 4.5 | 0.189 | 0.132 | 0.0225 | 0.016
100 | 3.6 | 0.494 | 4.5 | 0.189 | 0.128 | 0.0225 | 0.016
100 | 3.6 | 0.494 | 4.5 | 0.189 | 0.126 | 0.0225 | 0.016