## Sheet1
超纯水/mL | CTAB(s)/g | NaOL(s)/g | 1mM HAuCl4/mL | 4mM AgNO3/mL | 3.6542M 盐酸/mL | AA/mL | 晶种/mL | 室温/℃ | Agitator1/℃ | Agitator2/℃
100 | 3.6 | 0.494 | 4.5 | 0.174 | 0.13 | 0.0225 | 0.016 | 28 | 32 | 31.2
100 | 3.6 | 0.494 | 4.5 | 0.174 | 0.13 | 0.0225 | 0.016
100 | 3.6 | 0.494 | 4.5 | 0.173 | 0.13 | 0.0225 | 0.016
100 | 3.6 | 0.494 | 4.5 | 0.172 | 0.13 | 0.0225 | 0.016
100 | 3.6 | 0.494 | 4.5 | 0.174 | 0.134 | 0.0225 | 0.016
100 | 3.6 | 0.494 | 4.5 | 0.174 | 0.133 | 0.0225 | 0.016
100 | 3.6 | 0.494 | 4.5 | 0.174 | 0.132 | 0.0225 | 0.016
100 | 3.6 | 0.494 | 4.5 | 0.174 | 0.131 | 0.0225 | 0.016
100 | 3.6 | 0.494 | 4.5 | 0.174 | 0.129 | 0.0225 | 0.016
100 | 3.6 | 0.494 | 4.5 | 0.174 | 0.128 | 0.0225 | 0.016
100 | 3.6 | 0.494 | 4.5 | 0.174 | 0.127 | 0.0225 | 0.016
100 | 3.6 | 0.494 | 4.5 | 0.174 | 0.126 | 0.0225 | 0.016