## Sheet1
超纯水/mL | CTAB(s)/g | NaOL(s)/g | 1mM HAuCl4/mL | 4mM AgNO3/mL | 3.6542M 盐酸/mL | AA/mL | 晶种/mL | 室温/℃ | Agitator1/℃ | Agitator2/℃
100 | 3.6 | 0.494 | 4.5 | 0.187 | 0.13 | 0.0225 | 0.016 | 28 | 31.5 | 31.8
100 | 3.6 | 0.494 | 4.5 | 0.187 | 0.13 | 0.0225 | 0.016
100 | 3.6 | 0.494 | 4.5 | 0.185 | 0.13 | 0.0225 | 0.016
100 | 3.6 | 0.494 | 4.5 | 0.183 | 0.13 | 0.0225 | 0.016
100 | 3.6 | 0.494 | 4.5 | 0.187 | 0.14 | 0.0225 | 0.016
100 | 3.6 | 0.494 | 4.5 | 0.187 | 0.15 | 0.0225 | 0.016
100 | 3.6 | 0.494 | 4.5 | 0.187 | 0.16 | 0.0225 | 0.016
100 | 3.6 | 0.494 | 4.5 | 0.187 | 0.17 | 0.0225 | 0.016
100 | 3.6 | 0.494 | 4.5 | 0.187 | 0.12 | 0.0225 | 0.016
100 | 3.6 | 0.494 | 4.5 | 0.187 | 0.11 | 0.0225 | 0.016
100 | 3.6 | 0.494 | 4.5 | 0.187 | 0.1 | 0.0225 | 0.016
100 | 3.6 | 0.494 | 4.5 | 0.187 | 0.09 | 0.0225 | 0.016