## Sheet1
超纯水/mL | CTAB(s)/g | NaOL(s)/g | 1mM HAuCl4/mL | 4mM AgNO3/mL | 3.6542M 盐酸/mL | AA/mL | 晶种/mL
100 | 3.6 | 0.494 | 4.5 | 0.187 | 0.09 | 0.0225 | 0.016
100 | 3.6 | 0.494 | 4.5 | 0.187 | 0.09 | 0.0225 | 0.016
100 | 3.6 | 0.494 | 4.5 | 0.187 | 0.07 | 0.0225 | 0.016
100 | 3.6 | 0.494 | 4.5 | 0.187 | 0.05 | 0.0225 | 0.016
100 | 3.6 | 0.494 | 4.5 | 0.187 | 0.03 | 0.0225 | 0.016
100 | 3.6 | 0.494 | 4.5 | 0.187 | 0.01 | 0.0225 | 0.016
100 | 3.6 | 0.494 | 4.5 | 0.185 | 0.09 | 0.0225 | 0.016
100 | 3.6 | 0.494 | 4.5 | 0.183 | 0.09 | 0.0225 | 0.016
100 | 3.6 | 0.494 | 4.5 | 0.181 | 0.09 | 0.0225 | 0.016
100 | 3.6 | 0.494 | 4.5 | 0.179 | 0.09 | 0.0225 | 0.016
100 | 3.6 | 0.494 | 4.5 | 0.177 | 0.09 | 0.0225 | 0.016
100 | 3.6 | 0.494 | 4.5 | 0.175 | 0.09 | 0.0225 | 0.016