## Sheet1
超纯水/mL | CTAB(s)/g | NaOL(s)/g | 1mM HAuCl4/mL | 4mM AgNO3/mL | 3.6542M 盐酸/mL | AA/mL | 晶种/mL | 室温/℃ | Agitator1/℃ | Agitator2/℃
100 | 3.6 | 0.494 | 4.5 | 0.16 | 0.13 | 0.0225 | 0.016 | 26 | 33.2 | 33.4
100 | 3.6 | 0.494 | 4.5 | 0.16 | 0.13 | 0.0225 | 0.016
100 | 3.6 | 0.494 | 4.5 | 0.162 | 0.13 | 0.0225 | 0.016
100 | 3.6 | 0.494 | 4.5 | 0.164 | 0.13 | 0.0225 | 0.016
100 | 3.6 | 0.494 | 4.5 | 0.168 | 0.13 | 0.0225 | 0.016
100 | 3.6 | 0.494 | 4.5 | 0.17 | 0.13 | 0.0225 | 0.016
100 | 3.6 | 0.494 | 4.5 | 0.172 | 0.13 | 0.0225 | 0.016
100 | 3.6 | 0.494 | 4.5 | 0.174 | 0.13 | 0.0225 | 0.016
100 | 3.6 | 0.494 | 4.5 | 0.176 | 0.13 | 0.0225 | 0.016
100 | 3.6 | 0.494 | 4.5 | 0.178 | 0.13 | 0.0225 | 0.016
100 | 3.6 | 0.494 | 4.5 | 0.18 | 0.13 | 0.0225 | 0.016
100 | 3.6 | 0.494 | 4.5 | 0.182 | 0.13 | 0.0225 | 0.016