## Sheet1
超纯水/mL | CTAB(s)/g | NaOL(s)/g | 1mM HAuCl4/mL | 4mM AgNO3/mL | 3.6542M 盐酸/mL | AA/mL | 晶种/mL | 室温/℃ | Agitator1/℃ | Agitator2/℃
100 | 3.6 | 0.494 | 4.5 | 0.16 | 0.13 | 0.0225 | 0.016 | 26 | 31.84 | 32.22
100 | 3.6 | 0.494 | 4.5 | 0.16 | 0.13 | 0.0225 | 0.016
100 | 3.6 | 0.494 | 4.5 | 0.145 | 0.13 | 0.0225 | 0.016
100 | 3.6 | 0.494 | 4.5 | 0.145 | 0.13 | 0.0225 | 0.016
100 | 3.6 | 0.494 | 4.5 | 0.141 | 0.13 | 0.0225 | 0.016
100 | 3.6 | 0.494 | 4.5 | 0.142 | 0.13 | 0.0225 | 0.016
100 | 3.6 | 0.494 | 4.5 | 0.143 | 0.13 | 0.0225 | 0.016
100 | 3.6 | 0.494 | 4.5 | 0.144 | 0.13 | 0.0225 | 0.016
100 | 3.6 | 0.494 | 4.5 | 0.146 | 0.13 | 0.0225 | 0.016
100 | 3.6 | 0.494 | 4.5 | 0.147 | 0.13 | 0.0225 | 0.016
100 | 3.6 | 0.494 | 4.5 | 0.148 | 0.13 | 0.0225 | 0.016
100 | 3.6 | 0.494 | 4.5 | 0.149 | 0.13 | 0.0225 | 0.016