## Sheet1
超纯水/mL | CTAB(s)/g | NaOL(s)/g | 1mM HAuCl4/mL | 4mM AgNO3/mL | 3.6542M 盐酸/mL | AA/mL | 晶种/mL | 室温/℃ | Agitator1/℃ | Agitator2/℃
100 | 3.6 | 0.494 | 4.5 | 0.12 | 0.228 | 0.0225 | 0.016
100 | 3.6 | 0.494 | 4.5 | 0.12 | 0.228 | 0.0225 | 0.016
100 | 3.6 | 0.494 | 4.5 | 0.125 | 0.228 | 0.0225 | 0.016
100 | 3.6 | 0.494 | 4.5 | 0.124 | 0.228 | 0.0225 | 0.016
100 | 3.6 | 0.494 | 4.5 | 0.123 | 0.228 | 0.0225 | 0.016
100 | 3.6 | 0.494 | 4.5 | 0.122 | 0.228 | 0.0225 | 0.016
100 | 3.6 | 0.494 | 4.5 | 0.121 | 0.228 | 0.0225 | 0.016
100 | 3.6 | 0.494 | 4.5 | 0.119 | 0.228 | 0.0225 | 0.016
100 | 3.6 | 0.494 | 4.5 | 0.118 | 0.228 | 0.0225 | 0.016
100 | 3.6 | 0.494 | 4.5 | 0.117 | 0.228 | 0.0225 | 0.016
100 | 3.6 | 0.494 | 4.5 | 0.116 | 0.228 | 0.0225 | 0.016
100 | 3.6 | 0.494 | 4.5 | 0.115 | 0.228 | 0.0225 | 0.016