## 更新后的Sheet1
超纯水/mL | CTAB(s)/g | NaOL(s)/g | 1mM HAuCl4/mL | 4mM AgNO3/mL | 3.6542M 盐酸/mL | AA/mL | 晶种/mL | 2nd_peak_wave
100 | 3.6 | 0.494 | 4.5 | 0.12 | 0.13 | 0.0225 | 0.016 | 629
100 | 3.6 | 0.494 | 4.5 | 0.12 | 0.13 | 0.0225 | 0.016 | 624
100 | 3.6 | 0.494 | 4.5 | 0.12 | 0.19 | 0.0225 | 0.016 | 650
100 | 3.6 | 0.494 | 4.5 | 0.12 | 0.192 | 0.0225 | 0.016 | 650
100 | 3.6 | 0.494 | 4.5 | 0.12 | 0.194 | 0.0225 | 0.016 | 650
100 | 3.6 | 0.494 | 4.5 | 0.12 | 0.196 | 0.0225 | 0.016 | 651
100 | 3.6 | 0.494 | 4.5 | 0.12 | 0.198 | 0.0225 | 0.016 | 644
100 | 3.6 | 0.494 | 4.5 | 0.12 | 0.2 | 0.0225 | 0.016 | 650
100 | 3.6 | 0.494 | 4.5 | 0.12 | 0.202 | 0.0225 | 0.016 | 647
100 | 3.6 | 0.494 | 4.5 | 0.12 | 0.204 | 0.0225 | 0.016 | 652
100 | 3.6 | 0.494 | 4.5 | 0.12 | 0.206 | 0.0225 | 0.016 | 652
100 | 3.6 | 0.494 | 4.5 | 0.12 | 0.208 | 0.0225 | 0.016 | 651