## 更新后的Sheet1
超纯水/mL | CTAB(s)/g | NaOL(s)/g | 1mM HAuCl4/mL | 4mM AgNO3/mL | 3.6542M 盐酸/mL | AA/mL | 晶种/mL | 2nd_peak_wave
100 | 3.6 | 0.494 | 4.5 | 0.175 | 0.09 | 0.0225 | 0.016 | 753
100 | 3.6 | 0.494 | 4.5 | 0.175 | 0.09 | 0.0225 | 0.016 | 759
100 | 3.6 | 0.494 | 4.5 | 0.172 | 0.09 | 0.0225 | 0.016 | 758
100 | 3.6 | 0.494 | 4.5 | 0.169 | 0.09 | 0.0225 | 0.016 | 755
100 | 3.6 | 0.494 | 4.5 | 0.166 | 0.09 | 0.0225 | 0.016 | 753
100 | 3.6 | 0.494 | 4.5 | 0.163 | 0.09 | 0.0225 | 0.016 | 750
100 | 3.6 | 0.494 | 4.5 | 0.16 | 0.09 | 0.0225 | 0.016 | 748
100 | 3.6 | 0.494 | 4.5 | 0.157 | 0.09 | 0.0225 | 0.016 | 747
100 | 3.6 | 0.494 | 4.5 | 0.175 | 0.13 | 0.0225 | 0.016 | 748
100 | 3.6 | 0.494 | 4.5 | 0.175 | 0.13 | 0.0225 | 0.016 | 748
100 | 3.6 | 0.494 | 4.5 | 0.174 | 0.13 | 0.0225 | 0.016 | 746
100 | 3.6 | 0.494 | 4.5 | 0.174 | 0.13 | 0.0225 | 0.016 | 747