## Sheet1
number | value | datetime_start | datetime_complete | duration | params_AgNO3 | params_HCL | params_Seed | user_attrs_AgNO3_real | user_attrs_HCL_real | user_attrs_Seed_real | user_attrs_peak_wave | state | peak_wave | AgNO3_real | HCL_real | Seed_real | nearst
0 | 654 | 2025-05-19 10:51 | 2025-05-19 10:51 | 1.810185e-08 | 0.1787569 | 0.1955596 | 0.016 | 0.12 | 0.196 | 0.016 | 654 | COMPLETE | 654 | 0.12 | 0.196 | 0.016
1 | 883 | 2025-05-19 10:51 | 2025-05-19 10:51 | 4.525463e-09 | 0.2236739 | 0.01193127 | 0.016 | 0.239 | 0.067 | 0.016 | 883 | COMPLETE | 883 | 0.239 | 0.067 | 0.016
2 | 674 | 2025-05-19 10:51 | 2025-05-19 10:51 | 4.108796e-09 | 0.1530267 | 0.2398249 | 0.016 | 0.12 | 0.239 | 0.016 | 674 | COMPLETE | 674 | 0.12 | 0.239 | 0.016
3 | 699 | 2025-05-19 10:51 | 2025-05-19 10:51 | 3.946759e-09 | 0.1786527 | 0.08638826 | 0.016 | 0.174 | 0.126 | 0.016 | 699 | COMPLETE | 699 | 0.174 | 0.126 | 0.016
4 | 663 | 2025-05-19 10:51 | 2025-05-19 10:51 | 3.784722e-09 | 0.1819392 | 0.06310119 | 0.016 | 0.16 | 0.03 | 0.016 | 663 | COMPLETE | 663 | 0.16 | 0.03 | 0.016
5 | 840 | 2025-05-19 10:51 | 2025-05-19 10:51 | 3.703704e-09 | 0.2156167 | 0.09214111 | 0.016 | 0.23 | 0.08 | 0.016 | 840 | COMPLETE | 840 | 0.23 | 0.08 | 0.016
6 | 663 | 2025-05-19 10:51 | 2025-05-19 10:51 | 3.657407e-09 | 0.1819 | 0.01140971 | 0.016 | 0.16 | 0.03 | 0.016 | 663 | COMPLETE | 663 | 0.16 | 0.03 | 0.016
7 | 840 | 2025-05-19 10:51 | 2025-05-19 10:51 | 4.988426e-09 | 0.1988172 | 0.06040582 | 0.016 | 0.23 | 0.08 | 0.016 | 840 | COMPLETE | 840 | 0.23 | 0.08 | 0.016
8 | 855 | 2025-05-19 10:51 | 2025-05-19 10:51 | 3.634259e-09 | 0.2315023 | 0.09981874 | 0.016 | 0.239 | 0.085 | 0.016 | 855 | COMPLETE | 855 | 0.239 | 0.085 | 0.016
9 | 721 | 2025-05-19 10:51 | 2025-05-19 10:51 | 3.819444e-09 | 0.2088048 | 0.1931534 | 0.016 | 0.189 | 0.134 | 0.016 | 721 | COMPLETE | 721 | 0.189 | 0.134 | 0.016
10 | 643 | 2025-05-19 10:51 | 2025-05-19 10:51 | 3.833333e-08 | 0.1209801 | 0.1661184 | 0.016 | 0.12 | 0.17 | 0.016 | 643 | COMPLETE | 643 | 0.12 | 0.17 | 0.016
11 | 643 | 2025-05-19 10:51 | 2025-05-19 10:51 | 3.280093e-08 | 0.119722 | 0.1702034 | 0.016 | 0.12 | 0.17 | 0.016 | 643 | COMPLETE | 643 | 0.12 | 0.17 | 0.016
12 | 638 | 2025-05-19 10:51 | 2025-05-19 10:51 | 2.761574e-08 | 0.1179376 | 0.1598914 | 0.016 | 0.12 | 0.162 | 0.016 | 638 | COMPLETE | 638 | 0.12 | 0.162 | 0.016
13 | 625 | 2025-05-19 10:51 | 2025-05-19 10:51 | 2.797454e-08 | 0.1212047 | 0.1454728 | 0.016 | 0.12 | 0.14 | 0.016 | 625 | COMPLETE | 625 | 0.12 | 0.14 | 0.016
14 | 702 | 2025-05-19 10:51 | 2025-05-19 10:51 | 2.341435e-08 | 0.1439259 | 0.1416212 | 0.016 | 0.142 | 0.13 | 0.016 | 702 | COMPLETE | 702 | 0.142 | 0.13 | 0.016
15 | 702 | 2025-05-19 10:51 | 2025-05-19 10:51 | 2.668981e-08 | 0.1437973 | 0.1306116 | 0.016 | 0.142 | 0.13 | 0.016 | 702 | COMPLETE | 702 | 0.142 | 0.13 | 0.016
16 | 674 | 2025-05-19 10:51 | 2025-05-19 10:51 | 5.694444e-08 | 0.1322959 | 0.2462158 | 0.016 | 0.12 | 0.25 | 0.016 | 674 | COMPLETE | 674 | 0.12 | 0.25 | 0.016
17 | 654 | 2025-05-19 10:51 | 2025-05-19 10:51 | 1.906597e-07 | 0.1140331 | 0.2088173 | 0.016 | 0.12 | 0.208 | 0.016 | 654 | COMPLETE | 654 | 0.12 | 0.208 | 0.016
18 | 654 | 2025-05-19 10:51 | 2025-05-19 10:51 | 5.351852e-08 | 0.1606502 | 0.1541648 | 0.016 | 0.16 | 0.13 | 0.016 | 654 | COMPLETE | 654 | 0.16 | 0.13 | 0.016
19 | 631 | 2025-05-19 10:51 | 2025-05-19 10:51 | 2.664352e-08 | 0.1324953 | 0.1159383 | 0.016 | 0.12 | 0.118 | 0.016 | 631 | COMPLETE | 631 | 0.12 | 0.118 | 0.016
20 | 631 | 2025-05-19 10:51 | 2025-05-19 10:51 | 6.471065e-08 | 0.1367618 | 0.11237 | 0.016 | 0.12 | 0.118 | 0.016 | 631 | COMPLETE | 631 | 0.12 | 0.118 | 0.016
21 | 631 | 2025-05-19 10:51 | 2025-05-19 10:51 | 2.987269e-08 | 0.1335798 | 0.1148798 | 0.016 | 0.12 | 0.118 | 0.016 | 631 | COMPLETE | 631 | 0.12 | 0.118 | 0.016
22 | 699 | 2025-05-19 10:51 | 2025-05-19 10:51 | 2.203704e-08 | 0.1631271 | 0.1116855 | 0.016 | 0.174 | 0.126 | 0.016 | 699 | COMPLETE | 699 | 0.174 | 0.126 | 0.016
23 | 642 | 2025-05-19 10:51 | 2025-05-19 10:51 | 2.465278e-08 | 0.1324146 | 0.067155 | 0.016 | 0.12 | 0.074 | 0.016 | 642 | COMPLETE | 642 | 0.12 | 0.074 | 0.016
24 | 710 | 2025-05-19 10:51 | 2025-05-19 10:51 | 2.342593e-08 | 0.145333 | 0.1279302 | 0.016 | 0.146 | 0.13 | 0.016 | 710 | COMPLETE | 710 | 0.146 | 0.13 | 0.016
25 | 625 | 2025-05-19 10:51 | 2025-05-19 10:51 | 2.304398e-08 | 0.1268769 | 0.1424176 | 0.016 | 0.12 | 0.14 | 0.016 | 625 | COMPLETE | 625 | 0.12 | 0.14 | 0.016
26 | 650 | 2025-05-19 10:51 | 2025-05-19 10:51 | 2.30787e-08 | 0.1259068 | 0.1816098 | 0.016 | 0.12 | 0.182 | 0.016 | 650 | COMPLETE | 650 | 0.12 | 0.182 | 0.016
27 | 703 | 2025-05-19 10:51 | 2025-05-19 10:51 | 3.072917e-08 | 0.1659986 | 0.1440199 | 0.016 | 0.174 | 0.134 | 0.016 | 703 | COMPLETE | 703 | 0.174 | 0.134 | 0.016
28 | 642 | 2025-05-19 10:51 | 2025-05-19 10:51 | 2.386574e-08 | 0.153555 | 0.0790881 | 0.016 | 0.12 | 0.074 | 0.016 | 642 | COMPLETE | 642 | 0.12 | 0.074 | 0.016
29 | 661 | 2025-05-19 10:51 | 2025-05-19 10:51 | 2.444444e-08 | 0.1266866 | 0.2140539 | 0.016 | 0.12 | 0.217 | 0.016 | 661 | COMPLETE | 661 | 0.12 | 0.217 | 0.016
30 | 663 | 2025-05-19 10:51 | 2025-05-19 10:51 | 3.167824e-08 | 0.1927147 | 0.03986353 | 0.016 | 0.16 | 0.03 | 0.016 | 663 | COMPLETE | 663 | 0.16 | 0.03 | 0.016
31 | 691 | 2025-05-19 10:51 | 2025-05-19 10:51 | 2.326389e-08 | 0.1363681 | 0.1193928 | 0.016 | 0.135 | 0.13 | 0.016 | 691 | COMPLETE | 691 | 0.135 | 0.13 | 0.016
32 | 637 | 2025-05-19 10:51 | 2025-05-19 10:51 | 2.355324e-08 | 0.1392494 | 0.1024563 | 0.016 | 0.12 | 0.096 | 0.016 | 637 | COMPLETE | 637 | 0.12 | 0.096 | 0.016
33 | 723 | 2025-05-19 10:51 | 2025-05-19 10:51 | 2.479167e-08 | 0.1512745 | 0.1403782 | 0.016 | 0.153 | 0.13 | 0.016 | 723 | COMPLETE | 723 | 0.153 | 0.13 | 0.016
34 | 830 | 2025-05-19 10:51 | 2025-05-19 10:51 | 2.851852e-08 | 0.1263657 | 0.1277365 | 0.016 | 0.128 | 0.13 | 0.016 | 830 | COMPLETE | 830 | 0.128 | 0.13 | 0.016
35 | 726 | 2025-05-19 10:51 | 2025-05-19 10:51 | 2.168981e-08 | 0.1254482 | 0.03639867 | 0.016 | 0.125 | 0.03 | 0.016 | 726 | COMPLETE | 726 | 0.125 | 0.03 | 0.016
36 | 703 | 2025-05-19 10:51 | 2025-05-19 10:51 | 2.591435e-08 | 0.1721379 | 0.1784635 | 0.016 | 0.174 | 0.134 | 0.016 | 703 | COMPLETE | 703 | 0.174 | 0.134 | 0.016
37 | 723 | 2025-05-19 10:51 | 2025-05-19 10:51 | 2.581019e-08 | 0.1520221 | 0.1518794 | 0.016 | 0.153 | 0.13 | 0.016 | 723 | COMPLETE | 723 | 0.153 | 0.13 | 0.016
38 | 642 | 2025-05-19 10:51 | 2025-05-19 10:51 | 2.331019e-08 | 0.1150444 | 0.08074971 | 0.016 | 0.12 | 0.074 | 0.016 | 642 | COMPLETE | 642 | 0.12 | 0.074 | 0.016
39 | 637 | 2025-05-19 10:51 | 2025-05-19 10:51 | 2.396991e-08 | 0.1407882 | 0.1011153 | 0.016 | 0.12 | 0.096 | 0.016 | 637 | COMPLETE | 637 | 0.12 | 0.096 | 0.016
40 | 631 | 2025-05-19 10:51 | 2025-05-19 10:51 | 2.428241e-08 | 0.1305056 | 0.1157654 | 0.016 | 0.12 | 0.118 | 0.016 | 631 | COMPLETE | 631 | 0.12 | 0.118 | 0.016
41 | 697 | 2025-05-19 10:51 | 2025-05-19 10:51 | 2.649306e-08 | 0.1370426 | 0.1124011 | 0.016 | 0.139 | 0.13 | 0.016 | 697 | COMPLETE | 697 | 0.139 | 0.13 | 0.016
42 | 637 | 2025-05-19 10:51 | 2025-05-19 10:51 | 2.515046e-08 | 0.1226336 | 0.09337983 | 0.016 | 0.12 | 0.096 | 0.016 | 637 | COMPLETE | 637 | 0.12 | 0.096 | 0.016
43 | 691 | 2025-05-19 10:51 | 2025-05-19 10:51 | 2.388889e-08 | 0.1334049 | 0.1342562 | 0.016 | 0.135 | 0.13 | 0.016 | 691 | COMPLETE | 691 | 0.135 | 0.13 | 0.016
44 | 716 | 2025-05-19 10:51 | 2025-05-19 10:51 | 2.24537e-08 | 0.1496367 | 0.1208386 | 0.016 | 0.149 | 0.13 | 0.016 | 716 | COMPLETE | 716 | 0.149 | 0.13 | 0.016
45 | 632 | 2025-05-19 10:51 | 2025-05-19 10:51 | 2.895833e-08 | 0.1196217 | 0.1487359 | 0.016 | 0.12 | 0.151 | 0.016 | 632 | COMPLETE | 632 | 0.12 | 0.151 | 0.016
46 | 715 | 2025-05-19 10:51 | 2025-05-19 10:51 | 2.357639e-08 | 0.1573392 | 0.1634232 | 0.016 | 0.156 | 0.13 | 0.016 | 715 | COMPLETE | 715 | 0.156 | 0.13 | 0.016
47 | 631 | 2025-05-19 10:51 | 2025-05-19 10:51 | 2.453704e-08 | 0.1284527 | 0.1096543 | 0.016 | 0.12 | 0.118 | 0.016 | 631 | COMPLETE | 631 | 0.12 | 0.118 | 0.016
48 | 637 | 2025-05-19 10:51 | 2025-05-19 10:51 | 2.513889e-08 | 0.1468704 | 0.09269519 | 0.016 | 0.12 | 0.096 | 0.016 | 637 | COMPLETE | 637 | 0.12 | 0.096 | 0.016
49 | 697 | 2025-05-19 10:51 | 2025-05-19 10:51 | 2.609954e-08 | 0.1397958 | 0.1373086 | 0.016 | 0.139 | 0.13 | 0.016 | 697 | COMPLETE | 697 | 0.139 | 0.13 | 0.016
50 | 862 | 2025-05-19 10:51 | 2025-05-19 10:51 | 2.371528e-08 | 0.2350092 | 0.1224922 | 0.016 | 0.235 | 0.13 | 0.016 | 862 | COMPLETE | 862 | 0.235 | 0.13 | 0.016
51 | 631 | 2025-05-19 10:51 | 2025-05-19 10:51 | 2.621528e-08 | 0.1316556 | 0.1109553 | 0.016 | 0.12 | 0.118 | 0.016 | 631 | COMPLETE | 631 | 0.12 | 0.118 | 0.016
52 | 642 | 2025-05-19 10:51 | 2025-05-19 10:51 | 2.900463e-08 | 0.121911 | 0.08406659 | 0.016 | 0.12 | 0.074 | 0.016 | 642 | COMPLETE | 642 | 0.12 | 0.074 | 0.016
53 | 642 | 2025-05-19 10:51 | 2025-05-19 10:51 | 2.469907e-08 | 0.133324 | 0.06965779 | 0.016 | 0.12 | 0.074 | 0.016 | 642 | COMPLETE | 642 | 0.12 | 0.074 | 0.016
54 | 637 | 2025-05-19 10:51 | 2025-05-19 10:51 | 2.528935e-08 | 0.1148721 | 0.1049539 | 0.016 | 0.12 | 0.096 | 0.016 | 637 | COMPLETE | 637 | 0.12 | 0.096 | 0.016
55 | 638 | 2025-05-19 10:51 | 2025-05-19 10:51 | 2.570602e-08 | 0.1289567 | 0.1584537 | 0.016 | 0.12 | 0.162 | 0.016 | 638 | COMPLETE | 638 | 0.12 | 0.162 | 0.016
56 | 721 | 2025-05-19 10:51 | 2025-05-19 10:51 | 2.652778e-08 | 0.1899121 | 0.1721641 | 0.016 | 0.189 | 0.134 | 0.016 | 721 | COMPLETE | 721 | 0.189 | 0.134 | 0.016
57 | 702 | 2025-05-19 10:51 | 2025-05-19 10:51 | 2.472222e-08 | 0.1413199 | 0.1214514 | 0.016 | 0.142 | 0.13 | 0.016 | 702 | COMPLETE | 702 | 0.142 | 0.13 | 0.016
58 | 632 | 2025-05-19 10:51 | 2025-05-19 10:51 | 2.462963e-08 | 0.1192414 | 0.1480915 | 0.016 | 0.12 | 0.151 | 0.016 | 632 | COMPLETE | 632 | 0.12 | 0.151 | 0.016
59 | 691 | 2025-05-19 10:51 | 2025-05-19 10:51 | 2.78588e-08 | 0.1358286 | 0.1316403 | 0.016 | 0.135 | 0.13 | 0.016 | 691 | COMPLETE | 691 | 0.135 | 0.13 | 0.016
60 | 840 | 2025-05-19 10:51 | 2025-05-19 10:51 | 2.513889e-08 | 0.2049021 | 0.09119599 | 0.016 | 0.23 | 0.08 | 0.016 | 840 | COMPLETE | 840 | 0.23 | 0.08 | 0.016
61 | 631 | 2025-05-19 10:51 | 2025-05-19 10:51 | 2.498843e-08 | 0.1278738 | 0.1140318 | 0.016 | 0.12 | 0.118 | 0.016 | 631 | COMPLETE | 631 | 0.12 | 0.118 | 0.016
62 | 631 | 2025-05-19 10:51 | 2025-05-19 10:51 | 2.532407e-08 | 0.1301296 | 0.107997 | 0.016 | 0.12 | 0.118 | 0.016 | 631 | COMPLETE | 631 | 0.12 | 0.118 | 0.016
63 | 609 | 2025-05-19 10:51 | 2025-05-19 10:51 | 2.789352e-08 | 0.1231819 | 0.1266961 | 0.016 | 0.12 | 0.13 | 0.016 | 609 | COMPLETE | 609 | 0.12 | 0.13 | 0.016
64 | 609 | 2025-05-19 10:51 | 2025-05-19 10:51 | 2.424769e-08 | 0.1211591 | 0.1262557 | 0.016 | 0.12 | 0.13 | 0.016 | 609 | COMPLETE | 609 | 0.12 | 0.13 | 0.016
65 | 625 | 2025-05-19 10:51 | 2025-05-19 10:51 | 2.619213e-08 | 0.1234202 | 0.1401696 | 0.016 | 0.12 | 0.14 | 0.016 | 625 | COMPLETE | 625 | 0.12 | 0.14 | 0.016
66 | 625 | 2025-05-19 10:51 | 2025-05-19 10:51 | 3.02662e-08 | 0.1240927 | 0.1406063 | 0.016 | 0.12 | 0.14 | 0.016 | 625 | COMPLETE | 625 | 0.12 | 0.14 | 0.016
67 | 625 | 2025-05-19 10:51 | 2025-05-19 10:51 | 2.480324e-08 | 0.1229925 | 0.1416258 | 0.016 | 0.12 | 0.14 | 0.016 | 625 | COMPLETE | 625 | 0.12 | 0.14 | 0.016
68 | 625 | 2025-05-19 10:51 | 2025-05-19 10:51 | 2.392361e-08 | 0.1236392 | 0.1411355 | 0.016 | 0.12 | 0.14 | 0.016 | 625 | COMPLETE | 625 | 0.12 | 0.14 | 0.016
69 | 639 | 2025-05-19 10:51 | 2025-05-19 10:51 | 2.563657e-08 | 0.1178168 | 0.1881941 | 0.016 | 0.12 | 0.188 | 0.016 | 639 | COMPLETE | 639 | 0.12 | 0.188 | 0.016
70 | 728 | 2025-05-19 10:51 | 2025-05-19 10:51 | 2.627315e-08 | 0.2206412 | 0.1601243 | 0.016 | 0.219 | 0.13 | 0.016 | 728 | COMPLETE | 728 | 0.219 | 0.13 | 0.016
71 | 625 | 2025-05-19 10:51 | 2025-05-19 10:51 | 2.325231e-08 | 0.123489 | 0.1424127 | 0.016 | 0.12 | 0.14 | 0.016 | 625 | COMPLETE | 625 | 0.12 | 0.14 | 0.016
72 | 632 | 2025-05-19 10:51 | 2025-05-19 10:51 | 2.476852e-08 | 0.1172426 | 0.1549355 | 0.016 | 0.12 | 0.151 | 0.016 | 632 | COMPLETE | 632 | 0.12 | 0.151 | 0.016
73 | 609 | 2025-05-19 10:51 | 2025-05-19 10:51 | 2.524306e-08 | 0.1239203 | 0.1271377 | 0.016 | 0.12 | 0.13 | 0.016 | 609 | COMPLETE | 609 | 0.12 | 0.13 | 0.016
74 | 609 | 2025-05-19 10:51 | 2025-05-19 10:51 | 2.640046e-08 | 0.1206356 | 0.1271485 | 0.016 | 0.12 | 0.13 | 0.016 | 609 | COMPLETE | 609 | 0.12 | 0.13 | 0.016
75 | 649 | 2025-05-19 10:51 | 2025-05-19 10:51 | 2.412037e-08 | 0.1149277 | 0.1303598 | 0.016 | 0.114 | 0.13 | 0.016 | 649 | COMPLETE | 649 | 0.114 | 0.13 | 0.016
76 | 609 | 2025-05-19 10:51 | 2025-05-19 10:51 | 2.446759e-08 | 0.1192433 | 0.1283096 | 0.016 | 0.12 | 0.13 | 0.016 | 609 | COMPLETE | 609 | 0.12 | 0.13 | 0.016
77 | 632 | 2025-05-19 10:51 | 2025-05-19 10:51 | 3.262731e-08 | 0.1187653 | 0.1486372 | 0.016 | 0.12 | 0.151 | 0.016 | 632 | COMPLETE | 632 | 0.12 | 0.151 | 0.016
78 | 609 | 2025-05-19 10:51 | 2025-05-19 10:51 | 3.680556e-08 | 0.1203333 | 0.1260821 | 0.016 | 0.12 | 0.13 | 0.016 | 609 | COMPLETE | 609 | 0.12 | 0.13 | 0.016
79 | 609 | 2025-05-19 10:51 | 2025-05-19 10:51 | 3.759259e-08 | 0.1196865 | 0.1256593 | 0.016 | 0.12 | 0.13 | 0.016 | 609 | COMPLETE | 609 | 0.12 | 0.13 | 0.016
80 | 631 | 2025-05-19 10:51 | 2025-05-19 10:51 | 3.586806e-08 | 0.1206361 | 0.1238243 | 0.016 | 0.12 | 0.118 | 0.016 | 631 | COMPLETE | 631 | 0.12 | 0.118 | 0.016
81 | 830 | 2025-05-19 10:51 | 2025-05-19 10:51 | 2.688657e-08 | 0.1269258 | 0.1285042 | 0.016 | 0.128 | 0.13 | 0.016 | 830 | COMPLETE | 830 | 0.128 | 0.13 | 0.016
82 | 649 | 2025-05-19 10:51 | 2025-05-19 10:51 | 3.324074e-08 | 0.1140685 | 0.1258851 | 0.016 | 0.114 | 0.13 | 0.016 | 649 | COMPLETE | 649 | 0.114 | 0.13 | 0.016
83 | 609 | 2025-05-19 10:51 | 2025-05-19 10:51 | 3.216435e-08 | 0.1173911 | 0.1346189 | 0.016 | 0.12 | 0.13 | 0.016 | 609 | COMPLETE | 609 | 0.12 | 0.13 | 0.016
84 | 609 | 2025-05-19 10:51 | 2025-05-19 10:51 | 2.625e-08 | 0.1184477 | 0.1323655 | 0.016 | 0.12 | 0.13 | 0.016 | 609 | COMPLETE | 609 | 0.12 | 0.13 | 0.016
85 | 609 | 2025-05-19 10:51 | 2025-05-19 10:51 | 2.831019e-08 | 0.117628 | 0.1331883 | 0.016 | 0.12 | 0.13 | 0.016 | 609 | COMPLETE | 609 | 0.12 | 0.13 | 0.016
86 | 631 | 2025-05-19 10:51 | 2025-05-19 10:51 | 2.925926e-08 | 0.117121 | 0.1181122 | 0.016 | 0.12 | 0.118 | 0.016 | 631 | COMPLETE | 631 | 0.12 | 0.118 | 0.016
87 | 637 | 2025-05-19 10:51 | 2025-05-19 10:51 | 2.458333e-08 | 0.1210133 | 0.09822078 | 0.016 | 0.12 | 0.096 | 0.016 | 637 | COMPLETE | 637 | 0.12 | 0.096 | 0.016
88 | 830 | 2025-05-19 10:51 | 2025-05-19 10:51 | 2.675926e-08 | 0.1254144 | 0.1336168 | 0.016 | 0.128 | 0.13 | 0.016 | 830 | COMPLETE | 830 | 0.128 | 0.13 | 0.016
89 | 649 | 2025-05-19 10:51 | 2025-05-19 10:51 | 2.655093e-08 | 0.1140844 | 0.1253454 | 0.016 | 0.114 | 0.13 | 0.016 | 649 | COMPLETE | 649 | 0.114 | 0.13 | 0.016
90 | 830 | 2025-05-19 10:51 | 2025-05-19 10:51 | 2.773148e-08 | 0.1294705 | 0.1354886 | 0.016 | 0.128 | 0.13 | 0.016 | 830 | COMPLETE | 830 | 0.128 | 0.13 | 0.016
91 | 609 | 2025-05-19 10:51 | 2025-05-19 10:51 | 2.388889e-08 | 0.1195573 | 0.1330193 | 0.016 | 0.12 | 0.13 | 0.016 | 609 | COMPLETE | 609 | 0.12 | 0.13 | 0.016
92 | 631 | 2025-05-19 10:51 | 2025-05-19 10:51 | 3.104167e-08 | 0.117794 | 0.1163506 | 0.016 | 0.12 | 0.118 | 0.016 | 631 | COMPLETE | 631 | 0.12 | 0.118 | 0.016
93 | 632 | 2025-05-19 10:51 | 2025-05-19 10:51 | 3.113426e-08 | 0.1212841 | 0.1539758 | 0.016 | 0.12 | 0.151 | 0.016 | 632 | COMPLETE | 632 | 0.12 | 0.151 | 0.016
94 | 637 | 2025-05-19 10:51 | 2025-05-19 10:51 | 2.427083e-08 | 0.1166709 | 0.1056795 | 0.016 | 0.12 | 0.096 | 0.016 | 637 | COMPLETE | 637 | 0.12 | 0.096 | 0.016
95 | 631 | 2025-05-19 10:51 | 2025-05-19 10:51 | 3.283565e-08 | 0.1263255 | 0.1201735 | 0.016 | 0.12 | 0.118 | 0.016 | 631 | COMPLETE | 631 | 0.12 | 0.118 | 0.016
96 | 691 | 2025-05-19 10:51 | 2025-05-19 10:51 | 2.861111e-08 | 0.1347945 | 0.1354335 | 0.016 | 0.135 | 0.13 | 0.016 | 691 | COMPLETE | 691 | 0.135 | 0.13 | 0.016
97 | 637 | 2025-05-19 10:51 | 2025-05-19 10:51 | 2.491898e-08 | 0.1310363 | 0.09795142 | 0.016 | 0.12 | 0.096 | 0.016 | 637 | COMPLETE | 637 | 0.12 | 0.096 | 0.016
98 | 609 | 2025-05-19 10:51 | 2025-05-19 10:51 | 2.962963e-08 | 0.1211053 | 0.1273689 | 0.016 | 0.12 | 0.13 | 0.016 | 609 | COMPLETE | 609 | 0.12 | 0.13 | 0.016
99 | 632 | 2025-05-19 10:51 | 2025-05-19 10:51 | 2.851852e-08 | 0.1167239 | 0.1465387 | 0.016 | 0.12 | 0.151 | 0.016 | 632 | COMPLETE | 632 | 0.12 | 0.151 | 0.016