## data_A_H
超纯水/mL | CTAB(s)/g | NaOL(s)/g | 1mM HAuCl4/mL | 4mM AgNO3/mL | 3.6542M 盐酸/mL | AA/mL | 晶种/mL | wave_name | label | peak_num | 2nd_peak_wave | 2nd_peak_width | 2nd_peak_ratio | 2nd_peak_diff
100 | 3.6 | 0.494 | 4.5 | 0.16 | 0.03 | 0.0225 | 0.016 | 20230320_H1 | H | 2 | 663 | 63.46842 | 1.7631 | 0.599
100 | 3.6 | 0.494 | 4.5 | 0.16 | 0.03 | 0.0225 | 0.016 | 20230320_H2 | H | 2 | 670 | 64.24111 | 1.9215 | 0.74
100 | 3.6 | 0.494 | 4.5 | 0.16 | 0.03 | 0.0225 | 0.016 | 20230320_H3 | H | 2 | 670 | 64.3419 | 1.9199 | 0.724
100 | 3.6 | 0.494 | 4.5 | 0.16 | 0.03 | 0.0225 | 0.016 | 20230320_H4 | H | 2 | 669 | 64.05882 | 1.8797 | 0.563
100 | 3.6 | 0.494 | 4.5 | 0.16 | 0.03 | 0.0225 | 0.016 | 20230320_H5 | H | 2 | 669 | 64.10766 | 1.9024 | 0.721
100 | 3.6 | 0.494 | 4.5 | 0.16 | 0.03 | 0.0225 | 0.016 | 20230320_H6 | H | 2 | 668 | 63.16667 | 1.8181 | 0.616
100 | 3.6 | 0.494 | 4.5 | 0.12 | 0.17 | 0.0225 | 0.016 | 20230320_H7 | H | 2 | 672 | 95.25 | 1.9363 | 0.485
100 | 3.6 | 0.494 | 4.5 | 0.12 | 0.17 | 0.0225 | 0.016 | 20230320_H8 | H | 2 | 668 | 95.41111 | 1.8831 | 0.461
100 | 3.6 | 0.494 | 4.5 | 0.12 | 0.17 | 0.0225 | 0.016 | 20230320_H9 | H | 2 | 667 | 95.05682 | 1.8511 | 0.44
100 | 3.6 | 0.494 | 4.5 | 0.12 | 0.17 | 0.0225 | 0.016 | 20230320_H10 | H | 2 | 666 | 95.00379 | 1.8595 | 0.532
100 | 3.6 | 0.494 | 4.5 | 0.12 | 0.17 | 0.0225 | 0.016 | 20230320_H11 | H | 2 | 670 | 96.19697 | 1.9427 | 0.559
100 | 3.6 | 0.494 | 4.5 | 0.12 | 0.17 | 0.0225 | 0.016 | 20230320_H12 | H | 2 | 667 | 94.91667 | 1.8758 | 0.536
100 | 3.6 | 0.494 | 4.5 | 0.12 | 0.13 | 0.0225 | 0.016 | 20230320_A1 | A | 3 | 659 | 81.87987 | 1.7426 | 0.502
100 | 3.6 | 0.494 | 4.5 | 0.12 | 0.13 | 0.0225 | 0.016 | 20230320_A2 | A | 3 | 664 | 83.88112 | 1.6089 | 0.436
100 | 3.6 | 0.494 | 4.5 | 0.12 | 0.13 | 0.0225 | 0.016 | 20230320_A3 | A | 3 | 663 | 82.78182 | 1.5654 | 0.48
100 | 3.6 | 0.494 | 4.5 | 0.12 | 0.13 | 0.0225 | 0.016 | 20230320_A4 | A | 3 | 662 | 82.56643 | 1.5639 | 0.428
100 | 3.6 | 0.494 | 4.5 | 0.12 | 0.13 | 0.0225 | 0.016 | 20230320_A5 | A | 3 | 663 | 83.37692 | 1.5929 | 0.434
100 | 3.6 | 0.494 | 4.5 | 0.12 | 0.13 | 0.0225 | 0.016 | 20230320_A6 | A | 2 | 664 | 84.025 | 1.6228 | 0.426
100 | 3.6 | 0.494 | 4.5 | 0.12 | 0.13 | 0.0225 | 0.016 | 20230320_A7 | A | 3 | 664 | 83.67832 | 1.5979 | 0.452
100 | 3.6 | 0.494 | 4.5 | 0.12 | 0.13 | 0.0225 | 0.016 | 20230320_A8 | A | 2 | 663 | 83.65909 | 1.6033 | 0.397
100 | 3.6 | 0.494 | 4.5 | 0.12 | 0.13 | 0.0225 | 0.016 | 20230320_A9 | A | 3 | 665 | 84.73052 | 1.6322 | 0.495
100 | 3.6 | 0.494 | 4.5 | 0.12 | 0.13 | 0.0225 | 0.016 | 20230320_A10 | A | 2 | 666 | 85.04167 | 1.6199 | 0.411
100 | 3.6 | 0.494 | 4.5 | 0.12 | 0.13 | 0.0225 | 0.016 | 20230320_A11 | A | 3 | 665 | 83.91538 | 1.5882 | 0.43
100 | 3.6 | 0.494 | 4.5 | 0.12 | 0.13 | 0.0225 | 0.016 | 20230320_A12 | A | 3 | 666 | 85.08077 | 1.6209 | 0.457
100 | 3.6 | 0.494 | 4.5 | 0.12 | 0.13 | 0.0225 | 0.016 | 20230321_H1 | H | 2 | 648 | 83.31923 | 1.811 | 0.472
100 | 3.6 | 0.494 | 4.5 | 0.12 | 0.13 | 0.0225 | 0.016 | 20230321_H2 | H | 2 | 657 | 86.24848 | 1.9566 | 0.639
100 | 3.6 | 0.494 | 4.5 | 0.114 | 0.13 | 0.0225 | 0.016 | 20230321_H3 | H | 2 | 649 | 83.14286 | 1.8657 | 0.593
100 | 3.6 | 0.494 | 4.5 | 0.128 | 0.13 | 0.0225 | 0.016 | 20230321_H4 | H | 2 | 830 | 140.711 | 2.6703 | 0.912
100 | 3.6 | 0.494 | 4.5 | 0.142 | 0.13 | 0.0225 | 0.016 | 20230321_H5 | H | 2 | 772 | 138.7594 | 3.1171 | 1.175
100 | 3.6 | 0.494 | 4.5 | 0.156 | 0.13 | 0.0225 | 0.016 | 20230321_H6 | H | 3 | 715 | 115.9517 | 2.7717 | 0.815
100 | 3.6 | 0.494 | 4.5 | 0.17 | 0.13 | 0.0225 | 0.016 | 20230321_H7 | H | 3 | 737 | 127.9658 | 2.9977 | 0.851
100 | 3.6 | 0.494 | 4.5 | 0.184 | 0.13 | 0.0225 | 0.016 | 20230321_H8 | H | 2 | 762 | 136.2083 | 3.175 | 1.305
100 | 3.6 | 0.494 | 4.5 | 0.198 | 0.13 | 0.0225 | 0.016 | 20230321_H9 | H | 2 | 787 | 141.1429 | 3.0189 | 0.963
100 | 3.6 | 0.494 | 4.5 | 0.212 | 0.13 | 0.0225 | 0.016 | 20230321_H10 | H | 2 | 809 | 142.1706 | 2.9468 | 0.915
100 | 3.6 | 0.494 | 4.5 | 0.226 | 0.13 | 0.0225 | 0.016 | 20230321_H11 | H | 2 | 835 | 137.45 | 2.55 | 0.713
100 | 3.6 | 0.494 | 4.5 | 0.24 | 0.13 | 0.0225 | 0.016 | 20230321_H12 | H | 2 | 851 | 133.6068 | 3 | 1.002
100 | 3.6 | 0.494 | 4.5 | 0.12 | 0.13 | 0.0225 | 0.016 | 20230321_A1 | A | 2 | 642 | 68.54545 | 1.2266 | 0.177
100 | 3.6 | 0.494 | 4.5 | 0.12 | 0.13 | 0.0225 | 0.016 | 20230321_A2 | A | 2 | 653 | 69.46853 | 1.3952 | 0.294
100 | 3.6 | 0.494 | 4.5 | 0.114 | 0.13 | 0.0225 | 0.016 | 20230321_A3 | A | 2 | 648 | 70.24286 | 1.4787 | 0.382
100 | 3.6 | 0.494 | 4.5 | 0.128 | 0.13 | 0.0225 | 0.016 | 20230321_A4 | A | 2 | 660 | 76.19167 | 1.6485 | 0.393
100 | 3.6 | 0.494 | 4.5 | 0.142 | 0.13 | 0.0225 | 0.016 | 20230321_A5 | A | 2 | 686 | 90.03125 | 2.008 | 0.631
100 | 3.6 | 0.494 | 4.5 | 0.156 | 0.13 | 0.0225 | 0.016 | 20230321_A6 | A | 3 | 710 | 100.9119 | 2.1864 | 0.713
100 | 3.6 | 0.494 | 4.5 | 0.17 | 0.13 | 0.0225 | 0.016 | 20230321_A7 | A | 3 | 731 | 111.4083 | 2.4344 | 0.733
100 | 3.6 | 0.494 | 4.5 | 0.184 | 0.13 | 0.0225 | 0.016 | 20230321_A8 | A | 3 | 744 | 118.5694 | 2.495 | 0.894
100 | 3.6 | 0.494 | 4.5 | 0.198 | 0.13 | 0.0225 | 0.016 | 20230321_A9 | A | 2 | 773 | 127.7111 | 2.4447 | 0.77
100 | 3.6 | 0.494 | 4.5 | 0.212 | 0.13 | 0.0225 | 0.016 | 20230321_A10 | A | 2 | 798 | 132.9821 | 2.2591 | 0.622
100 | 3.6 | 0.494 | 4.5 | 0.226 | 0.13 | 0.0225 | 0.016 | 20230321_A11 | A | 2 | 826 | 133.5694 | 2.2127 | 0.707
100 | 3.6 | 0.494 | 4.5 | 0.24 | 0.13 | 0.0225 | 0.016 | 20230321_A12 | A | 2 | 847 | 129.9346 | 2.0029 | 0.68
100 | 3.6 | 0.494 | 4.5 | 0.12 | 0.13 | 0.0225 | 0.016 | 20230322_H1 | H | 2 | 618 | 79.36111 | 1.2361 | 0.178
100 | 3.6 | 0.494 | 4.5 | 0.12 | 0.13 | 0.0225 | 0.016 | 20230322_H2 | H | 2 | 626 | 78.3625 | 1.314 | 0.265
100 | 3.6 | 0.494 | 4.5 | 0.12 | 0.03 | 0.0225 | 0.016 | 20230322_H3 | H | 3 | 701 | 82.34569 | 2.1258 | 0.895
100 | 3.6 | 0.494 | 4.5 | 0.12 | 0.052 | 0.0225 | 0.016 | 20230322_H4 | H | 3 | 657 | 84.22527 | 1.5842 | 0.503
100 | 3.6 | 0.494 | 4.5 | 0.12 | 0.074 | 0.0225 | 0.016 | 20230322_H5 | H | 2 | 642 | 78.675 | 1.4515 | 0.372
100 | 3.6 | 0.494 | 4.5 | 0.12 | 0.096 | 0.0225 | 0.016 | 20230322_H6 | H | 2 | 637 | 77.77778 | 1.3991 | 0.253
100 | 3.6 | 0.494 | 4.5 | 0.12 | 0.118 | 0.0225 | 0.016 | 20230322_H7 | H | 2 | 631 | 77.59444 | 1.38 | 0.285
100 | 3.6 | 0.494 | 4.5 | 0.12 | 0.162 | 0.0225 | 0.016 | 20230322_H8 | H | 3 | 639 | 84.84127 | 1.3057 | 0.232
100 | 3.6 | 0.494 | 4.5 | 0.12 | 0.184 | 0.0225 | 0.016 | 20230322_H9 | H | 3 | 635 | 87.3125 | 1.1941 | 0.158
100 | 3.6 | 0.494 | 4.5 | 0.12 | 0.206 | 0.0225 | 0.016 | 20230322_H10 | H | 3 | 659 | 85.88811 | 1.584 | 0.497
100 | 3.6 | 0.494 | 4.5 | 0.12 | 0.228 | 0.0225 | 0.016 | 20230322_H11 | H | 3 | 666 | 95.6044 | 1.6387 | 0.479
100 | 3.6 | 0.494 | 4.5 | 0.12 | 0.25 | 0.0225 | 0.016 | 20230322_H12 | H | 3 | 674 | 108.4935 | 1.6427 | 0.446
100 | 3.6 | 0.494 | 4.5 | 0.12 | 0.13 | 0.0225 | 0.016 | 20230322_A1 | A | 2 | 625 | 76.96825 | 1.3343 | 0.235
100 | 3.6 | 0.494 | 4.5 | 0.12 | 0.13 | 0.0225 | 0.016 | 20230322_A2 | A | 3 | 629 | 77.33889 | 1.37 | 0.279
100 | 3.6 | 0.494 | 4.5 | 0.12 | 0.03 | 0.0225 | 0.016 | 20230322_A3 | A | 2 | 707 | 90.66346 | 2.1478 | 0.699
100 | 3.6 | 0.494 | 4.5 | 0.12 | 0.052 | 0.0225 | 0.016 | 20230322_A4 | A | 2 | 656 | 84.15 | 1.6048 | 0.375
100 | 3.6 | 0.494 | 4.5 | 0.12 | 0.074 | 0.0225 | 0.016 | 20230322_A5 | A | 2 | 639 | 78.95 | 1.4393 | 0.286
100 | 3.6 | 0.494 | 4.5 | 0.12 | 0.096 | 0.0225 | 0.016 | 20230322_A6 | A | 2 | 629 | 76.84127 | 1.3512 | 0.242
100 | 3.6 | 0.494 | 4.5 | 0.12 | 0.118 | 0.0225 | 0.016 | 20230322_A7 | A | 2 | 628 | 73.1746 | 1.4894 | 0.3
100 | 3.6 | 0.494 | 4.5 | 0.12 | 0.162 | 0.0225 | 0.016 | 20230322_A8 | A | 3 | 636 | 77.65455 | 1.5455 | 0.372
100 | 3.6 | 0.494 | 4.5 | 0.12 | 0.184 | 0.0225 | 0.016 | 20230322_A9 | A | 3 | 641 | 80.78472 | 1.5391 | 0.338
100 | 3.6 | 0.494 | 4.5 | 0.12 | 0.206 | 0.0225 | 0.016 | 20230322_A10 | A | 2 | 646 | 81.46667 | 1.5213 | 0.294
100 | 3.6 | 0.494 | 4.5 | 0.12 | 0.228 | 0.0225 | 0.016 | 20230322_A11 | A | 3 | 654 | 90.91667 | 1.5594 | 0.419
100 | 3.6 | 0.494 | 4.5 | 0.12 | 0.25 | 0.0225 | 0.016 | 20230322_A12 | A | 3 | 660 | 112.8333 | 1.5581 | 0.317
100 | 3.6 | 0.494 | 4.5 | 0.12 | 0.13 | 0.0225 | 0.016 | 20230323_H1 | H | 3 | 631 | 73.60556 | 1.2738 | 0.224
100 | 3.6 | 0.494 | 4.5 | 0.12 | 0.13 | 0.0225 | 0.016 | 20230323_H2 | H | 2 | 620 | 78.58333 | 1.0991 | 0.08
100 | 3.6 | 0.494 | 4.5 | 0.12 | 0.14 | 0.0225 | 0.016 | 20230323_H3 | H | 2 | 625 | 77.8 | 1.1055 | 0.09
100 | 3.6 | 0.494 | 4.5 | 0.12 | 0.151 | 0.0225 | 0.016 | 20230323_H4 | H | 3 | 632 | 76.47222 | 1.1319 | 0.114
100 | 3.6 | 0.494 | 4.5 | 0.12 | 0.162 | 0.0225 | 0.016 | 20230323_H5 | H | 3 | 638 | 76.16667 | 1.1965 | 0.157
100 | 3.6 | 0.494 | 4.5 | 0.12 | 0.173 | 0.0225 | 0.016 | 20230323_H6 | H | 3 | 644 | 77.125 | 1.2565 | 0.207
100 | 3.6 | 0.494 | 4.5 | 0.12 | 0.184 | 0.0225 | 0.016 | 20230323_H7 | H | 3 | 649 | 78.9375 | 1.318 | 0.256
100 | 3.6 | 0.494 | 4.5 | 0.12 | 0.195 | 0.0225 | 0.016 | 20230323_H8 | H | 3 | 641 | 76.44444 | 1.3083 | 0.242
100 | 3.6 | 0.494 | 4.5 | 0.12 | 0.206 | 0.0225 | 0.016 | 20230323_H9 | H | 3 | 656 | 90.43333 | 1.3899 | 0.294
100 | 3.6 | 0.494 | 4.5 | 0.12 | 0.217 | 0.0225 | 0.016 | 20230323_H10 | H | 3 | 661 | 103.1125 | 1.3969 | 0.233
100 | 3.6 | 0.494 | 4.5 | 0.12 | 0.228 | 0.0225 | 0.016 | 20230323_H11 | H | 3 | 667 | 111.6875 | 1.3887 | 0.22
100 | 3.6 | 0.494 | 4.5 | 0.12 | 0.239 | 0.0225 | 0.016 | 20230323_H12 | H | 3 | 674 | 132.619 | 1.3859 | 0.23
100 | 3.6 | 0.494 | 4.5 | 0.12 | 0.13 | 0.0225 | 0.016 | 20230323_A1 | A | 2 | 616 | 75.475 | 1.1712 | 0.12
100 | 3.6 | 0.494 | 4.5 | 0.12 | 0.13 | 0.0225 | 0.016 | 20230323_A2 | A | 2 | 603 | 133.9056 | 1.0992 | 0.085
100 | 3.6 | 0.494 | 4.5 | 0.12 | 0.14 | 0.0225 | 0.016 | 20230323_A3 | A | 2 | 599 | 131.6875 | 1.0604 | 0.044
100 | 3.6 | 0.494 | 4.5 | 0.12 | 0.151 | 0.0225 | 0.016 | 20230323_A4 | A | 2 | 606 | 140.1761 | 1.0743 | 0.062
100 | 3.6 | 0.494 | 4.5 | 0.12 | 0.162 | 0.0225 | 0.016 | 20230323_A5 | A | 2 | 609 | 143.3611 | 1.0697 | 0.053
100 | 3.6 | 0.494 | 4.5 | 0.12 | 0.173 | 0.0225 | 0.016 | 20230323_A6 | A | 2 | 609 | 144.5764 | 1.0654 | 0.049
100 | 3.6 | 0.494 | 4.5 | 0.12 | 0.184 | 0.0225 | 0.016 | 20230323_A7 | A | 2 | 620 | 79.625 | 1.1134 | 0.082
100 | 3.6 | 0.494 | 4.5 | 0.12 | 0.195 | 0.0225 | 0.016 | 20230323_A8 | A | 2 | 622 | 80.05 | 1.125 | 0.079
100 | 3.6 | 0.494 | 4.5 | 0.12 | 0.206 | 0.0225 | 0.016 | 20230323_A9 | A | 3 | 628 | 80.36111 | 1.1622 | 0.122
100 | 3.6 | 0.494 | 4.5 | 0.12 | 0.217 | 0.0225 | 0.016 | 20230323_A10 | A | 3 | 633 | 80.66667 | 1.1977 | 0.139
100 | 3.6 | 0.494 | 4.5 | 0.12 | 0.228 | 0.0225 | 0.016 | 20230323_A11 | A | 3 | 641 | 80.5 | 1.2823 | 0.21
100 | 3.6 | 0.494 | 4.5 | 0.12 | 0.239 | 0.0225 | 0.016 | 20230323_A12 | A | 2 | 642 | 81.28571 | 1.2768 | 0.173
100 | 3.6 | 0.494 | 4.5 | 0.12 | 0.13 | 0.0225 | 0.016 | 20230324_H1 | H | 2 | 640 | 79.125 | 1.4932 | 0.288
100 | 3.6 | 0.494 | 4.5 | 0.12 | 0.13 | 0.0225 | 0.016 | 20230324_H2 | H | 2 | 628 | 77.55714 | 1.349 | 0.245
100 | 3.6 | 0.494 | 4.5 | 0.17 | 0.13 | 0.0225 | 0.016 | 20230324_H3 | H | 3 | 734 | 124.5317 | 2.5975 | 0.77
100 | 3.6 | 0.494 | 4.5 | 0.177 | 0.13 | 0.0225 | 0.016 | 20230324_H4 | H | 2 | 760 | 135.9405 | 2.7376 | 0.768
100 | 3.6 | 0.494 | 4.5 | 0.184 | 0.13 | 0.0225 | 0.016 | 20230324_H5 | H | 2 | 780 | 139.3125 | 2.8185 | 0.902
100 | 3.6 | 0.494 | 4.5 | 0.191 | 0.13 | 0.0225 | 0.016 | 20230324_H6 | H | 2 | 793 | 141.25 | 2.8406 | 0.843
100 | 3.6 | 0.494 | 4.5 | 0.198 | 0.13 | 0.0225 | 0.016 | 20230324_H7 | H | 2 | 808 | 141.85 | 2.8729 | 1.017
100 | 3.6 | 0.494 | 4.5 | 0.205 | 0.13 | 0.0225 | 0.016 | 20230324_H8 | H | 2 | 822 | 141.2054 | 2.9174 | 1.16
100 | 3.6 | 0.494 | 4.5 | 0.212 | 0.13 | 0.0225 | 0.016 | 20230324_H9 | H | 2 | 833 | 138.5091 | 3.0225 | 1.167
100 | 3.6 | 0.494 | 4.5 | 0.219 | 0.13 | 0.0225 | 0.016 | 20230324_H10 | H | 3 | 846 | 136.3561 | 2.8097 | 0.818
100 | 3.6 | 0.494 | 4.5 | 0.226 | 0.13 | 0.0225 | 0.016 | 20230324_H11 | H | 2 | 860 | 130.7556 | 2.9588 | 1.14
100 | 3.6 | 0.494 | 4.5 | 0.233 | 0.13 | 0.0225 | 0.016 | 20230324_H12 | H | 2 | 874 | 127.4936 | 2.7964 | 0.891
100 | 3.6 | 0.494 | 4.5 | 0.12 | 0.13 | 0.0225 | 0.016 | 20230324_A1 | A | 2 | 642 | 78.22222 | 1.404 | 0.28
100 | 3.6 | 0.494 | 4.5 | 0.12 | 0.13 | 0.0225 | 0.016 | 20230324_A2 | A | 2 | 630 | 76.05556 | 1.2962 | 0.21
100 | 3.6 | 0.494 | 4.5 | 0.17 | 0.13 | 0.0225 | 0.016 | 20230324_A3 | A | 3 | 734 | 122.8289 | 2.4139 | 0.994
100 | 3.6 | 0.494 | 4.5 | 0.177 | 0.13 | 0.0225 | 0.016 | 20230324_A4 | A | 3 | 754 | 134.4361 | 2.587 | 1.003
100 | 3.6 | 0.494 | 4.5 | 0.184 | 0.13 | 0.0225 | 0.016 | 20230324_A5 | A | 2 | 772 | 137.8556 | 2.6777 | 1.01
100 | 3.6 | 0.494 | 4.5 | 0.191 | 0.13 | 0.0225 | 0.016 | 20230324_A6 | A | 2 | 790 | 140.5974 | 2.7481 | 1.138
100 | 3.6 | 0.494 | 4.5 | 0.198 | 0.13 | 0.0225 | 0.016 | 20230324_A7 | A | 2 | 802 | 140.5667 | 2.6993 | 1.006
100 | 3.6 | 0.494 | 4.5 | 0.205 | 0.13 | 0.0225 | 0.016 | 20230324_A8 | A | 2 | 816 | 140.6555 | 2.7833 | 1.086
100 | 3.6 | 0.494 | 4.5 | 0.212 | 0.13 | 0.0225 | 0.016 | 20230324_A9 | A | 2 | 830 | 139.3636 | 2.6938 | 0.896
100 | 3.6 | 0.494 | 4.5 | 0.219 | 0.13 | 0.0225 | 0.016 | 20230324_A10 | A | 2 | 841 | 136.7854 | 2.702 | 1.251
100 | 3.6 | 0.494 | 4.5 | 0.226 | 0.13 | 0.0225 | 0.016 | 20230324_A11 | A | 2 | 841 | 136.7941 | 2.7219 | 1.195
100 | 3.6 | 0.494 | 4.5 | 0.233 | 0.13 | 0.0225 | 0.016 | 20230324_A12 | A | 2 | 869 | 129.2548 | 2.665 | 0.984
100 | 3.6 | 0.494 | 4.5 | 0.12 | 0.13 | 0.0225 | 0.016 | 20230327_H1 | H | 2 | 638 | 81.58333 | 1.6477 | 0.456
100 | 3.6 | 0.494 | 4.5 | 0.12 | 0.13 | 0.0225 | 0.016 | 20230327_H2 | H | 2 | 637 | 81.61538 | 1.6363 | 0.516
100 | 3.6 | 0.494 | 4.5 | 0.205 | 0.13 | 0.0225 | 0.016 | 20230327_H3 | H | 2 | 823 | 140.9733 | 3.4068 | 1.497
100 | 3.6 | 0.494 | 4.5 | 0.2085 | 0.13 | 0.0225 | 0.016 | 20230327_H4 | H | 2 | 840 | 137.8938 | 3.3943 | 1.609
100 | 3.6 | 0.494 | 4.5 | 0.212 | 0.13 | 0.0225 | 0.016 | 20230327_H5 | H | 2 | 848 | 135.9303 | 3.3865 | 1.797
100 | 3.6 | 0.494 | 4.5 | 0.2155 | 0.13 | 0.0225 | 0.016 | 20230327_H6 | H | 2 | 854 | 134.4667 | 3.2908 | 1.292
100 | 3.6 | 0.494 | 4.5 | 0.219 | 0.13 | 0.0225 | 0.016 | 20230327_H7 | H | 2 | 869 | 129.8538 | 3.5589 | 1.607
100 | 3.6 | 0.494 | 4.5 | 0.2225 | 0.13 | 0.0225 | 0.016 | 20230327_H8 | H | 2 | 872 | 128.2632 | 3.3159 | 1.371
100 | 3.6 | 0.494 | 4.5 | 0.226 | 0.13 | 0.0225 | 0.016 | 20230327_H9 | H | 2 | 878 | 126.6875 | 3.2439 | 1.279
100 | 3.6 | 0.494 | 4.5 | 0.2295 | 0.13 | 0.0225 | 0.016 | 20230327_H10 | H | 2 | 884 | 126.0676 | 3.2159 | 1.283
100 | 3.6 | 0.494 | 4.5 | 0.233 | 0.13 | 0.0225 | 0.016 | 20230327_H11 | H | 2 | 891 | 122.9286 | 3.2371 | 1.217
100 | 3.6 | 0.494 | 4.5 | 0.2365 | 0.13 | 0.0225 | 0.016 | 20230327_H12 | H | 2 | 896 | 119.2917 | 3.2642 | 1.157
100 | 3.6 | 0.494 | 4.5 | 0.12 | 0.13 | 0.0225 | 0.016 | 20230327_A1 | A | 2 | 636 | 74.98485 | 1.6621 | 0.437
100 | 3.6 | 0.494 | 4.5 | 0.12 | 0.13 | 0.0225 | 0.016 | 20230327_A2 | A | 2 | 634 | 78.77778 | 1.5574 | 0.379
100 | 3.6 | 0.494 | 4.5 | 0.205 | 0.13 | 0.0225 | 0.016 | 20230327_A3 | A | 2 | 822 | 141.9269 | 2.5882 | 0.837
100 | 3.6 | 0.494 | 4.5 | 0.2085 | 0.13 | 0.0225 | 0.016 | 20230327_A4 | A | 2 | 843 | 136.7143 | 2.5408 | 0.755
100 | 3.6 | 0.494 | 4.5 | 0.212 | 0.13 | 0.0225 | 0.016 | 20230327_A5 | A | 3 | 849 | 134.4835 | 2.5368 | 0.836
100 | 3.6 | 0.494 | 4.5 | 0.2155 | 0.13 | 0.0225 | 0.016 | 20230327_A6 | A | 2 | 862 | 131.125 | 2.5296 | 0.956
100 | 3.6 | 0.494 | 4.5 | 0.219 | 0.13 | 0.0225 | 0.016 | 20230327_A7 | A | 2 | 869 | 130.0417 | 2.4966 | 0.877
100 | 3.6 | 0.494 | 4.5 | 0.2225 | 0.13 | 0.0225 | 0.016 | 20230327_A8 | A | 2 | 876 | 130.2667 | 2.5 | 1.008
100 | 3.6 | 0.494 | 4.5 | 0.226 | 0.13 | 0.0225 | 0.016 | 20230327_A9 | A | 2 | 881 | 130.5625 | 2.4684 | 0.837
100 | 3.6 | 0.494 | 4.5 | 0.2295 | 0.13 | 0.0225 | 0.016 | 20230327_A10 | A | 2 | 889 | 126.7788 | 2.4674 | 0.945
100 | 3.6 | 0.494 | 4.5 | 0.233 | 0.13 | 0.0225 | 0.016 | 20230327_A11 | A | 2 | 897 | 122.6753 | 2.4379 | 0.949
100 | 3.6 | 0.494 | 4.5 | 0.2365 | 0.13 | 0.0225 | 0.016 | 20230327_A12 | A | 2 | 905 | 116.0268 | 2.4457 | 0.798
100 | 3.6 | 0.494 | 4.5 | 0.12 | 0.13 | 0.0225 | 0.016 | 20230328_H1 | H | 2 | 631 | 76.62273 | 1.398 | 0.318
100 | 3.6 | 0.494 | 4.5 | 0.12 | 0.13 | 0.0225 | 0.016 | 20230328_H2 | H | 2 | 628 | 75.93056 | 1.3317 | 0.263
100 | 3.6 | 0.494 | 4.5 | 0.17 | 0.13 | 0.0225 | 0.016 | 20230328_H3 | H | 3 | 742 | 129.2652 | 2.5941 | 1.135
100 | 3.6 | 0.494 | 4.5 | 0.174 | 0.13 | 0.0225 | 0.016 | 20230328_H4 | H | 2 | 761 | 136.7247 | 2.7088 | 1.015
100 | 3.6 | 0.494 | 4.5 | 0.177 | 0.13 | 0.0225 | 0.016 | 20230328_H5 | H | 2 | 767 | 137.7475 | 2.8131 | 1.077
100 | 3.6 | 0.494 | 4.5 | 0.181 | 0.13 | 0.0225 | 0.016 | 20230328_H6 | H | 2 | 774 | 139.1031 | 2.9078 | 1.097
100 | 3.6 | 0.494 | 4.5 | 0.184 | 0.13 | 0.0225 | 0.016 | 20230328_H7 | H | 2 | 782 | 140.3167 | 2.9528 | 1.199
100 | 3.6 | 0.494 | 4.5 | 0.188 | 0.13 | 0.0225 | 0.016 | 20230328_H8 | H | 2 | 789 | 141.1225 | 2.9625 | 1.307
100 | 3.6 | 0.494 | 4.5 | 0.191 | 0.13 | 0.0225 | 0.016 | 20230328_H9 | H | 2 | 793 | 141.8333 | 3.0455 | 1.348
100 | 3.6 | 0.494 | 4.5 | 0.195 | 0.13 | 0.0225 | 0.016 | 20230328_H10 | H | 2 | 801 | 142.5735 | 2.9691 | 1.148
100 | 3.6 | 0.494 | 4.5 | 0.198 | 0.13 | 0.0225 | 0.016 | 20230328_H11 | H | 2 | 807 | 142.489 | 2.9417 | 1.2
100 | 3.6 | 0.494 | 4.5 | 0.202 | 0.13 | 0.0225 | 0.016 | 20230328_H12 | H | 2 | 814 | 141.4064 | 2.9221 | 1.209
100 | 3.6 | 0.494 | 4.5 | 0.12 | 0.13 | 0.0225 | 0.016 | 20230328_A1 | A | 2 | 632 | 76.55556 | 1.3725 | 0.26
100 | 3.6 | 0.494 | 4.5 | 0.12 | 0.13 | 0.0225 | 0.016 | 20230328_A2 | A | 2 | 629 | 75.85714 | 1.322 | 0.236
100 | 3.6 | 0.494 | 4.5 | 0.17 | 0.13 | 0.0225 | 0.016 | 20230328_A3 | A | 3 | 741 | 128.3687 | 2.5527 | 0.913
100 | 3.6 | 0.494 | 4.5 | 0.174 | 0.13 | 0.0225 | 0.016 | 20230328_A4 | A | 2 | 757 | 136.4503 | 2.7151 | 1.156
100 | 3.6 | 0.494 | 4.5 | 0.177 | 0.13 | 0.0225 | 0.016 | 20230328_A5 | A | 2 | 767 | 137.9121 | 2.7555 | 1.285
100 | 3.6 | 0.494 | 4.5 | 0.181 | 0.13 | 0.0225 | 0.016 | 20230328_A6 | A | 2 | 778 | 139.4167 | 2.8526 | 1.119
100 | 3.6 | 0.494 | 4.5 | 0.184 | 0.13 | 0.0225 | 0.016 | 20230328_A7 | A | 2 | 783 | 140.2222 | 2.7927 | 1.081
100 | 3.6 | 0.494 | 4.5 | 0.188 | 0.13 | 0.0225 | 0.016 | 20230328_A8 | A | 2 | 791 | 141.2886 | 2.939 | 1.239
100 | 3.6 | 0.494 | 4.5 | 0.191 | 0.13 | 0.0225 | 0.016 | 20230328_A9 | A | 2 | 796 | 141.9833 | 2.968 | 1.291
100 | 3.6 | 0.494 | 4.5 | 0.195 | 0.13 | 0.0225 | 0.016 | 20230328_A10 | A | 2 | 803 | 142.525 | 2.9067 | 1.022
100 | 3.6 | 0.494 | 4.5 | 0.198 | 0.13 | 0.0225 | 0.016 | 20230328_A11 | A | 2 | 808 | 143.3654 | 2.9614 | 1.371
100 | 3.6 | 0.494 | 4.5 | 0.202 | 0.13 | 0.0225 | 0.016 | 20230328_A12 | A | 2 | 817 | 141.6056 | 2.8417 | 1.315
100 | 3.6 | 0.494 | 4.5 | 0.12 | 0.13 | 0.0225 | 0.016 | 20230329_H1 | H | 3 | 820 | 140.3675 | 2.5157 | 0.823
100 | 3.6 | 0.494 | 4.5 | 0.12 | 0.13 | 0.0225 | 0.016 | 20230329_H2 | H | 2 | 833 | 138.6806 | 2.5485 | 0.83
100 | 3.6 | 0.494 | 4.5 | 0.135 | 0.13 | 0.0225 | 0.016 | 20230329_H3 | H | 2 | 691 | 101.7192 | 2.0126 | 0.562
100 | 3.6 | 0.494 | 4.5 | 0.139 | 0.13 | 0.0225 | 0.016 | 20230329_H4 | H | 3 | 697 | 105.7917 | 2.1271 | 0.674
100 | 3.6 | 0.494 | 4.5 | 0.142 | 0.13 | 0.0225 | 0.016 | 20230329_H5 | H | 3 | 702 | 108.6667 | 2.18 | 0.708
100 | 3.6 | 0.494 | 4.5 | 0.146 | 0.13 | 0.0225 | 0.016 | 20230329_H6 | H | 3 | 710 | 112.3429 | 2.227 | 0.681
100 | 3.6 | 0.494 | 4.5 | 0.149 | 0.13 | 0.0225 | 0.016 | 20230329_H7 | H | 3 | 716 | 115.8 | 2.286 | 0.751
100 | 3.6 | 0.494 | 4.5 | 0.153 | 0.13 | 0.0225 | 0.016 | 20230329_H8 | H | 3 | 723 | 119 | 2.3777 | 0.817
100 | 3.6 | 0.494 | 4.5 | 0.156 | 0.13 | 0.0225 | 0.016 | 20230329_H9 | H | 3 | 727 | 120.7754 | 2.4043 | 0.844
100 | 3.6 | 0.494 | 4.5 | 0.16 | 0.13 | 0.0225 | 0.016 | 20230329_H10 | H | 3 | 734 | 124.3077 | 2.4843 | 0.708
100 | 3.6 | 0.494 | 4.5 | 0.163 | 0.13 | 0.0225 | 0.016 | 20230329_H11 | H | 3 | 739 | 126.0107 | 2.5337 | 0.957
100 | 3.6 | 0.494 | 4.5 | 0.167 | 0.13 | 0.0225 | 0.016 | 20230329_H12 | H | 3 | 744 | 129.452 | 2.5618 | 0.948
100 | 3.6 | 0.494 | 4.5 | 0.12 | 0.13 | 0.0225 | 0.016 | 20230329_A1 | A | 2 | 816 | 141.1667 | 2.6257 | 0.86
100 | 3.6 | 0.494 | 4.5 | 0.12 | 0.13 | 0.0225 | 0.016 | 20230329_A2 | A | 2 | 826 | 139.496 | 2.6229 | 0.951
100 | 3.6 | 0.494 | 4.5 | 0.135 | 0.13 | 0.0225 | 0.016 | 20230329_A3 | A | 3 | 689 | 99.31515 | 1.9445 | 0.647
100 | 3.6 | 0.494 | 4.5 | 0.139 | 0.13 | 0.0225 | 0.016 | 20230329_A4 | A | 3 | 695 | 103.6108 | 2.0378 | 0.713
100 | 3.6 | 0.494 | 4.5 | 0.142 | 0.13 | 0.0225 | 0.016 | 20230329_A5 | A | 4 | 699 | 105.925 | 2.1389 | 0.664
100 | 3.6 | 0.494 | 4.5 | 0.146 | 0.13 | 0.0225 | 0.016 | 20230329_A6 | A | 3 | 705 | 110.0833 | 2.1976 | 0.806
100 | 3.6 | 0.494 | 4.5 | 0.149 | 0.13 | 0.0225 | 0.016 | 20230329_A7 | A | 3 | 711 | 112.9037 | 2.1913 | 0.791
100 | 3.6 | 0.494 | 4.5 | 0.153 | 0.13 | 0.0225 | 0.016 | 20230329_A8 | A | 3 | 718 | 117.6333 | 2.3711 | 0.787
100 | 3.6 | 0.494 | 4.5 | 0.156 | 0.13 | 0.0225 | 0.016 | 20230329_A9 | A | 3 | 722 | 118.6676 | 2.3946 | 0.873
100 | 3.6 | 0.494 | 4.5 | 0.16 | 0.13 | 0.0225 | 0.016 | 20230329_A10 | A | 3 | 729 | 122.0417 | 2.4601 | 0.914
100 | 3.6 | 0.494 | 4.5 | 0.163 | 0.13 | 0.0225 | 0.016 | 20230329_A11 | A | 3 | 734 | 124.5775 | 2.4859 | 0.896
100 | 3.6 | 0.494 | 4.5 | 0.167 | 0.13 | 0.0225 | 0.016 | 20230329_A12 | A | 3 | 739 | 127.1875 | 2.51 | 0.829
100 | 3.6 | 0.494 | 4.5 | 0.12 | 0.13 | 0.0225 | 0.016 | 20230331_H1 | H | 2 | 627 | 78.40341 | 1.4854 | 0.316
100 | 3.6 | 0.494 | 4.5 | 0.12 | 0.13 | 0.0225 | 0.016 | 20230331_H2 | H | 2 | 624 | 77.44444 | 1.4508 | 0.298
100 | 3.6 | 0.494 | 4.5 | 0.12 | 0.19 | 0.0225 | 0.016 | 20230331_H3 | H | 2 | 651 | 85.29762 | 1.8287 | 0.474
100 | 3.6 | 0.494 | 4.5 | 0.12 | 0.192 | 0.0225 | 0.016 | 20230331_H4 | H | 3 | 653 | 87.87662 | 1.8336 | 0.571
100 | 3.6 | 0.494 | 4.5 | 0.12 | 0.194 | 0.0225 | 0.016 | 20230331_H5 | H | 2 | 652 | 87.93506 | 1.8276 | 0.432
100 | 3.6 | 0.494 | 4.5 | 0.12 | 0.196 | 0.0225 | 0.016 | 20230331_H6 | H | 3 | 654 | 88.40278 | 1.8364 | 0.496
100 | 3.6 | 0.494 | 4.5 | 0.12 | 0.198 | 0.0225 | 0.016 | 20230331_H7 | H | 3 | 656 | 88.43333 | 1.8161 | 0.528
100 | 3.6 | 0.494 | 4.5 | 0.12 | 0.2 | 0.0225 | 0.016 | 20230331_H8 | H | 3 | 654 | 87.5641 | 1.8162 | 0.493
100 | 3.6 | 0.494 | 4.5 | 0.12 | 0.202 | 0.0225 | 0.016 | 20230331_H9 | H | 3 | 655 | 89.36752 | 1.8377 | 0.511
100 | 3.6 | 0.494 | 4.5 | 0.12 | 0.204 | 0.0225 | 0.016 | 20230331_H10 | H | 2 | 657 | 92.2 | 1.8426 | 0.439
100 | 3.6 | 0.494 | 4.5 | 0.12 | 0.206 | 0.0225 | 0.016 | 20230331_H11 | H | 3 | 660 | 96.14583 | 1.8839 | 0.586
100 | 3.6 | 0.494 | 4.5 | 0.12 | 0.208 | 0.0225 | 0.016 | 20230331_H12 | H | 3 | 654 | 89.94872 | 1.8388 | 0.515
100 | 3.6 | 0.494 | 4.5 | 0.12 | 0.13 | 0.0225 | 0.016 | 20230331_A1 | A | 2 | 630 | 72.19643 | 1.214 | 0.159
100 | 3.6 | 0.494 | 4.5 | 0.12 | 0.13 | 0.0225 | 0.016 | 20230331_A2 | A | 2 | 625 | 73.17143 | 1.1206 | 0.093
100 | 3.6 | 0.494 | 4.5 | 0.12 | 0.19 | 0.0225 | 0.016 | 20230331_A3 | A | 3 | 652 | 90.7 | 1.3693 | 0.25
100 | 3.6 | 0.494 | 4.5 | 0.12 | 0.192 | 0.0225 | 0.016 | 20230331_A4 | A | 3 | 652 | 85.08333 | 1.3919 | 0.243
100 | 3.6 | 0.494 | 4.5 | 0.12 | 0.194 | 0.0225 | 0.016 | 20230331_A5 | A | 3 | 651 | 84.07576 | 1.3922 | 0.282
100 | 3.6 | 0.494 | 4.5 | 0.12 | 0.196 | 0.0225 | 0.016 | 20230331_A6 | A | 3 | 651 | 82.7 | 1.3872 | 0.254
100 | 3.6 | 0.494 | 4.5 | 0.12 | 0.198 | 0.0225 | 0.016 | 20230331_A7 | A | 3 | 644 | 73.66964 | 1.2803 | 0.206
100 | 3.6 | 0.494 | 4.5 | 0.12 | 0.2 | 0.0225 | 0.016 | 20230331_A8 | A | 3 | 650 | 82.75 | 1.3724 | 0.267
100 | 3.6 | 0.494 | 4.5 | 0.12 | 0.202 | 0.0225 | 0.016 | 20230331_A9 | A | 3 | 648 | 80.12987 | 1.3667 | 0.275
100 | 3.6 | 0.494 | 4.5 | 0.12 | 0.204 | 0.0225 | 0.016 | 20230331_A10 | A | 3 | 652 | 84.75 | 1.3865 | 0.298
100 | 3.6 | 0.494 | 4.5 | 0.12 | 0.206 | 0.0225 | 0.016 | 20230331_A11 | A | 3 | 652 | 88 | 1.3823 | 0.263
100 | 3.6 | 0.494 | 4.5 | 0.12 | 0.208 | 0.0225 | 0.016 | 20230331_A12 | A | 3 | 652 | 89.06667 | 1.3805 | 0.258
100 | 3.6 | 0.494 | 4.5 | 0.12 | 0.13 | 0.0225 | 0.016 | 20230401_H1 | H | 2 | 609 | 78.95833 | 1.2485 | 0.17
100 | 3.6 | 0.494 | 4.5 | 0.12 | 0.13 | 0.0225 | 0.016 | 20230401_H2 | H | 2 | 624 | 77.66667 | 1.437 | 0.312
100 | 3.6 | 0.494 | 4.5 | 0.12 | 0.17 | 0.0225 | 0.016 | 20230401_H3 | H | 3 | 643 | 78.90705 | 1.75 | 0.522
100 | 3.6 | 0.494 | 4.5 | 0.12 | 0.172 | 0.0225 | 0.016 | 20230401_H4 | H | 2 | 639 | 79.35577 | 1.6505 | 0.443
100 | 3.6 | 0.494 | 4.5 | 0.12 | 0.174 | 0.0225 | 0.016 | 20230401_H5 | H | 2 | 647 | 82.62692 | 1.7187 | 0.465
100 | 3.6 | 0.494 | 4.5 | 0.12 | 0.176 | 0.0225 | 0.016 | 20230401_H6 | H | 2 | 646 | 82.20556 | 1.7023 | 0.42
100 | 3.6 | 0.494 | 4.5 | 0.12 | 0.178 | 0.0225 | 0.016 | 20230401_H7 | H | 2 | 648 | 82.76538 | 1.7207 | 0.449
100 | 3.6 | 0.494 | 4.5 | 0.12 | 0.18 | 0.0225 | 0.016 | 20230401_H8 | H | 3 | 649 | 82.48718 | 1.7598 | 0.56
100 | 3.6 | 0.494 | 4.5 | 0.12 | 0.182 | 0.0225 | 0.016 | 20230401_H9 | H | 3 | 650 | 82.13986 | 1.7938 | 0.539
100 | 3.6 | 0.494 | 4.5 | 0.12 | 0.184 | 0.0225 | 0.016 | 20230401_H10 | H | 2 | 650 | 82.1 | 1.7671 | 0.438
100 | 3.6 | 0.494 | 4.5 | 0.12 | 0.186 | 0.0225 | 0.016 | 20230401_H11 | H | 2 | 650 | 82.07071 | 1.7954 | 0.451
100 | 3.6 | 0.494 | 4.5 | 0.12 | 0.188 | 0.0225 | 0.016 | 20230401_H12 | H | 2 | 639 | 77.06294 | 1.6899 | 0.456
100 | 3.6 | 0.494 | 4.5 | 0.12 | 0.13 | 0.0225 | 0.016 | 20230401_A1 | A | 1 | 0 | 0 | 0 | 0
100 | 3.6 | 0.494 | 4.5 | 0.12 | 0.13 | 0.0225 | 0.016 | 20230401_A2 | A | 2 | 624 | 74.125 | 1.3874 | 0.253
100 | 3.6 | 0.494 | 4.5 | 0.12 | 0.17 | 0.0225 | 0.016 | 20230401_A3 | A | 2 | 637 | 87 | 1.5424 | 0.326
100 | 3.6 | 0.494 | 4.5 | 0.12 | 0.172 | 0.0225 | 0.016 | 20230401_A4 | A | 2 | 639 | 85.6875 | 1.5609 | 0.327
100 | 3.6 | 0.494 | 4.5 | 0.12 | 0.174 | 0.0225 | 0.016 | 20230401_A5 | A | 3 | 642 | 87.62857 | 1.5717 | 0.363
100 | 3.6 | 0.494 | 4.5 | 0.12 | 0.176 | 0.0225 | 0.016 | 20230401_A6 | A | 3 | 636 | 85.10417 | 1.5508 | 0.374
100 | 3.6 | 0.494 | 4.5 | 0.12 | 0.178 | 0.0225 | 0.016 | 20230401_A7 | A | 3 | 643 | 90.04286 | 1.5467 | 0.328
100 | 3.6 | 0.494 | 4.5 | 0.12 | 0.18 | 0.0225 | 0.016 | 20230401_A8 | A | 3 | 645 | 98.125 | 1.5176 | 0.28
100 | 3.6 | 0.494 | 4.5 | 0.12 | 0.182 | 0.0225 | 0.016 | 20230401_A9 | A | 3 | 645 | 95.36111 | 1.535 | 0.298
100 | 3.6 | 0.494 | 4.5 | 0.12 | 0.184 | 0.0225 | 0.016 | 20230401_A10 | A | 2 | 643 | 92.08333 | 1.5324 | 0.279
100 | 3.6 | 0.494 | 4.5 | 0.12 | 0.186 | 0.0225 | 0.016 | 20230401_A11 | A | 3 | 645 | 93.64444 | 1.544 | 0.303
100 | 3.6 | 0.494 | 4.5 | 0.12 | 0.188 | 0.0225 | 0.016 | 20230401_A12 | A | 3 | 648 | 100.775 | 1.5113 | 0.271
100 | 3.6 | 0.494 | 4.5 | 0.219 | 0.13 | 0.0225 | 0.016 | 20230406_H1 | H | 3 | 728 | 108.2039 | 2.202 | 0.821
100 | 3.6 | 0.494 | 4.5 | 0.219 | 0.13 | 0.0225 | 0.016 | 20230406_H2 | H | 3 | 735 | 109.75 | 2.2068 | 0.811
100 | 3.6 | 0.494 | 4.5 | 0.16 | 0.13 | 0.0225 | 0.016 | 20230406_H3 | H | 2 | 654 | 72.66875 | 1.8837 | 0.676
100 | 3.6 | 0.494 | 4.5 | 0.165 | 0.13 | 0.0225 | 0.016 | 20230406_H4 | H | 3 | 660 | 76.75298 | 1.9247 | 0.737
100 | 3.6 | 0.494 | 4.5 | 0.171 | 0.13 | 0.0225 | 0.016 | 20230406_H5 | H | 3 | 669 | 82.4003 | 2.0406 | 0.769
100 | 3.6 | 0.494 | 4.5 | 0.177 | 0.13 | 0.0225 | 0.016 | 20230406_H6 | H | 2 | 676 | 87.4127 | 2.1092 | 0.721
100 | 3.6 | 0.494 | 4.5 | 0.183 | 0.13 | 0.0225 | 0.016 | 20230406_H7 | H | 2 | 691 | 95.10385 | 2.2351 | 0.788
100 | 3.6 | 0.494 | 4.5 | 0.189 | 0.13 | 0.0225 | 0.016 | 20230406_H8 | H | 3 | 701 | 99.53929 | 2.3473 | 0.869
100 | 3.6 | 0.494 | 4.5 | 0.195 | 0.13 | 0.0225 | 0.016 | 20230406_H9 | H | 3 | 712 | 103.5504 | 2.321 | 0.823
100 | 3.6 | 0.494 | 4.5 | 0.201 | 0.13 | 0.0225 | 0.016 | 20230406_H10 | H | 4 | 727 | 110.6801 | 2.5877 | 1.032
100 | 3.6 | 0.494 | 4.5 | 0.207 | 0.13 | 0.0225 | 0.016 | 20230406_H11 | H | 3 | 734 | 111.986 | 2.5461 | 1.022
100 | 3.6 | 0.494 | 4.5 | 0.213 | 0.13 | 0.0225 | 0.016 | 20230406_H12 | H | 3 | 745 | 115.6894 | 2.528 | 0.9
100 | 3.6 | 0.494 | 4.5 | 0.219 | 0.13 | 0.0225 | 0.016 | 20230406_A1 | A | 3 | 772 | 126.1429 | 2.8546 | 0.625
100 | 3.6 | 0.494 | 4.5 | 0.219 | 0.13 | 0.0225 | 0.016 | 20230406_A2 | A | 2 | 796 | 137.1394 | 2.5951 | 0.788
100 | 3.6 | 0.494 | 4.5 | 0.219 | 0.08 | 0.0225 | 0.016 | 20230406_A3 | A | 2 | 825 | 139.2139 | 3.178 | 1.248
100 | 3.6 | 0.494 | 4.5 | 0.219 | 0.085 | 0.0225 | 0.016 | 20230406_A4 | A | 2 | 787 | 116.2429 | 3.2087 | 1.016
100 | 3.6 | 0.494 | 4.5 | 0.219 | 0.09 | 0.0225 | 0.016 | 20230406_A5 | A | 2 | 825 | 139.9059 | 3.0531 | 1.082
100 | 3.6 | 0.494 | 4.5 | 0.219 | 0.095 | 0.0225 | 0.016 | 20230406_A6 | A | 2 | 826 | 139.2941 | 3.1217 | 1.133
100 | 3.6 | 0.494 | 4.5 | 0.219 | 0.1 | 0.0225 | 0.016 | 20230406_A7 | A | 2 | 824 | 140.9804 | 3.0548 | 1.2
100 | 3.6 | 0.494 | 4.5 | 0.219 | 0.105 | 0.0225 | 0.016 | 20230406_A8 | A | 2 | 800 | 137.8889 | 2.6015 | 1.049
100 | 3.6 | 0.494 | 4.5 | 0.219 | 0.11 | 0.0225 | 0.016 | 20230406_A9 | A | 2 | 810 | 141.1689 | 2.7678 | 1.142
100 | 3.6 | 0.494 | 4.5 | 0.219 | 0.115 | 0.0225 | 0.016 | 20230406_A10 | A | 2 | 804 | 140.21875 | 2.6998 | 0.991
100 | 3.6 | 0.494 | 4.5 | 0.219 | 0.12 | 0.0225 | 0.016 | 20230406_A11 | A | 2 | 802 | 137.5641 | 2.643 | 1.063
100 | 3.6 | 0.494 | 4.5 | 0.219 | 0.125 | 0.0225 | 0.016 | 20230406_A12 | A | 2 | 818 | 138.6458 | 2.4885 | 0.844
100 | 3.6 | 0.494 | 4.5 | 0.219 | 0.13 | 0.0225 | 0.016 | 20230408_H1 | H | 2 | 815 | 140.5778 | 2.6039 | 0.988
100 | 3.6 | 0.494 | 4.5 | 0.219 | 0.13 | 0.0225 | 0.016 | 20230408_H2 | H | 2 | 829 | 140.0799 | 2.5973 | 1.059
100 | 3.6 | 0.494 | 4.5 | 0.228 | 0.13 | 0.0225 | 0.016 | 20230408_H3 | H | 2 | 847 | 135.4779 | 2.6696 | 1.122
100 | 3.6 | 0.494 | 4.5 | 0.23 | 0.13 | 0.0225 | 0.016 | 20230408_H4 | H | 3 | 850 | 134.1889 | 2.6938 | 1.145
100 | 3.6 | 0.494 | 4.5 | 0.231 | 0.13 | 0.0225 | 0.016 | 20230408_H5 | H | 2 | 852 | 134.15625 | 2.6944 | 1.142
100 | 3.6 | 0.494 | 4.5 | 0.233 | 0.13 | 0.0225 | 0.016 | 20230408_H6 | H | 2 | 859 | 132.4667 | 2.7763 | 1.08
100 | 3.6 | 0.494 | 4.5 | 0.234 | 0.13 | 0.0225 | 0.016 | 20230408_H7 | H | 2 | 859 | 131.7968 | 2.7929 | 1.307
100 | 3.6 | 0.494 | 4.5 | 0.235 | 0.13 | 0.0225 | 0.016 | 20230408_H8 | H | 2 | 862 | 131.075 | 2.8 | 1.107
100 | 3.6 | 0.494 | 4.5 | 0.236 | 0.13 | 0.0225 | 0.016 | 20230408_H9 | H | 3 | 863 | 130.85 | 2.6403 | 1.099
100 | 3.6 | 0.494 | 4.5 | 0.237 | 0.13 | 0.0225 | 0.016 | 20230408_H10 | H | 2 | 869 | 130.5417 | 2.6275 | 0.97
100 | 3.6 | 0.494 | 4.5 | 0.238 | 0.13 | 0.0225 | 0.016 | 20230408_H11 | H | 2 | 871 | 129.9111 | 2.6722 | 1.102
100 | 3.6 | 0.494 | 4.5 | 0.239 | 0.13 | 0.0225 | 0.016 | 20230408_H12 | H | 3 | 869 | 129.2792 | 2.6729 | 1.156
100 | 3.6 | 0.494 | 4.5 | 0.219 | 0.13 | 0.0225 | 0.016 | 20230408_A1 | A | 3 | 731 | 122.6875 | 2.4333 | 0.903
100 | 3.6 | 0.494 | 4.5 | 0.219 | 0.13 | 0.0225 | 0.016 | 20230408_A2 | A | 3 | 724 | 119.3971 | 2.3228 | 0.922
100 | 3.6 | 0.494 | 4.5 | 0.219 | 0.19 | 0.0225 | 0.016 | 20230408_A3 | A | 2 | 806 | 163.625 | 2.055 | 0.575
100 | 3.6 | 0.494 | 4.5 | 0.219 | 0.196 | 0.0225 | 0.016 | 20230408_A4 | A | 2 | 802 | 159.75 | 1.861 | 0.514
100 | 3.6 | 0.494 | 4.5 | 0.219 | 0.202 | 0.0225 | 0.016 | 20230408_A5 | A | 2 | 795 | 157.25 | 1.6678 | 0.408
100 | 3.6 | 0.494 | 4.5 | 0.219 | 0.208 | 0.0225 | 0.016 | 20230408_A6 | A | 2 | 800 | 156.75 | 1.6134 | 0.349
100 | 3.6 | 0.494 | 4.5 | 0.219 | 0.214 | 0.0225 | 0.016 | 20230408_A7 | A | 2 | 812 | 151.8333 | 1.6119 | 0.462
100 | 3.6 | 0.494 | 4.5 | 0.219 | 0.22 | 0.0225 | 0.016 | 20230408_A8 | A | 2 | 836 | 142.15 | 1.6283 | 0.458
100 | 3.6 | 0.494 | 4.5 | 0.219 | 0.226 | 0.0225 | 0.016 | 20230408_A9 | A | 3 | 843 | 135.125 | 1.5453 | 0.343
100 | 3.6 | 0.494 | 4.5 | 0.219 | 0.232 | 0.0225 | 0.016 | 20230408_A10 | A | 3 | 873 | 168.65 | 1.5692 | 0.403
100 | 3.6 | 0.494 | 4.5 | 0.219 | 0.238 | 0.0225 | 0.016 | 20230408_A11 | A | 2 | 962 | 44.85 | 1.8148 | 0.528
100 | 3.6 | 0.494 | 4.5 | 0.219 | 0.244 | 0.0225 | 0.016 | 20230408_A12 | A | 2 | 962 | 39.6 | 1.7303 | 0.482
100 | 3.6 | 0.494 | 4.5 | 0.235 | 0.08 | 0.0225 | 0.016 | 20230409_H1 | H | 2 | 837 | 135.9958 | 2.7908 | 1.087
100 | 3.6 | 0.494 | 4.5 | 0.235 | 0.08 | 0.0225 | 0.016 | 20230409_H2 | H | 2 | 847 | 134.711 | 2.5399 | 0.964
100 | 3.6 | 0.494 | 4.5 | 0.234 | 0.08 | 0.0225 | 0.016 | 20230409_H3 | H | 2 | 846 | 134.826 | 2.6156 | 1.181
100 | 3.6 | 0.494 | 4.5 | 0.233 | 0.08 | 0.0225 | 0.016 | 20230409_H4 | H | 2 | 844 | 135.5636 | 2.5636 | 1.032
100 | 3.6 | 0.494 | 4.5 | 0.232 | 0.08 | 0.0225 | 0.016 | 20230409_H5 | H | 2 | 842 | 136.2941 | 2.6469 | 1.194
100 | 3.6 | 0.494 | 4.5 | 0.231 | 0.08 | 0.0225 | 0.016 | 20230409_H6 | H | 2 | 841 | 136.1731 | 2.6667 | 0.92
100 | 3.6 | 0.494 | 4.5 | 0.23 | 0.08 | 0.0225 | 0.016 | 20230409_H7 | H | 2 | 840 | 135.5667 | 2.6928 | 1.036
100 | 3.6 | 0.494 | 4.5 | 0.236 | 0.08 | 0.0225 | 0.016 | 20230409_H8 | H | 2 | 850 | 134.5455 | 2.7809 | 1.195
100 | 3.6 | 0.494 | 4.5 | 0.237 | 0.08 | 0.0225 | 0.016 | 20230409_H9 | H | 3 | 848 | 134.2667 | 2.8023 | 1.112
100 | 3.6 | 0.494 | 4.5 | 0.238 | 0.08 | 0.0225 | 0.016 | 20230409_H10 | H | 2 | 850 | 134.1242 | 2.742 | 1.087
100 | 3.6 | 0.494 | 4.5 | 0.239 | 0.08 | 0.0225 | 0.016 | 20230409_H11 | H | 3 | 853 | 133.0732 | 2.8433 | 1.259
100 | 3.6 | 0.494 | 4.5 | 0.24 | 0.08 | 0.0225 | 0.016 | 20230409_H12 | H | 2 | 856 | 132.3958 | 2.8138 | 0.945
100 | 3.6 | 0.494 | 4.5 | 0.235 | 0.08 | 0.0225 | 0.016 | 20230409_A1 | A | 2 | 860 | 123.9851 | 3.817 | 2.155
100 | 3.6 | 0.494 | 4.5 | 0.235 | 0.08 | 0.0225 | 0.016 | 20230409_A2 | A | 2 | 865 | 123.2504 | 3.6451 | 2.087
100 | 3.6 | 0.494 | 4.5 | 0.235 | 0.079 | 0.0225 | 0.016 | 20230409_A3 | A | 2 | 868 | 122.6865 | 3.5171 | 1.845
100 | 3.6 | 0.494 | 4.5 | 0.235 | 0.078 | 0.0225 | 0.016 | 20230409_A4 | A | 2 | 873 | 123.1607 | 3.5306 | 2.027
100 | 3.6 | 0.494 | 4.5 | 0.235 | 0.077 | 0.0225 | 0.016 | 20230409_A5 | A | 2 | 876 | 123.6274 | 3.4654 | 1.886
100 | 3.6 | 0.494 | 4.5 | 0.235 | 0.076 | 0.0225 | 0.016 | 20230409_A6 | A | 2 | 875 | 123.0901 | 3.5503 | 1.979
100 | 3.6 | 0.494 | 4.5 | 0.235 | 0.075 | 0.0225 | 0.016 | 20230409_A7 | A | 2 | 872 | 122.641 | 3.5481 | 1.962
100 | 3.6 | 0.494 | 4.5 | 0.235 | 0.081 | 0.0225 | 0.016 | 20230409_A8 | A | 2 | 876 | 123.4491 | 3.4709 | 1.91
100 | 3.6 | 0.494 | 4.5 | 0.235 | 0.082 | 0.0225 | 0.016 | 20230409_A9 | A | 2 | 875 | 123.6123 | 3.4251 | 1.506
100 | 3.6 | 0.494 | 4.5 | 0.235 | 0.083 | 0.0225 | 0.016 | 20230409_A10 | A | 3 | 874 | 123.8667 | 3.4751 | 1.792
100 | 3.6 | 0.494 | 4.5 | 0.235 | 0.084 | 0.0225 | 0.016 | 20230409_A11 | A | 2 | 868 | 128.3542 | 3.0827 | 1.335
100 | 3.6 | 0.494 | 4.5 | 0.235 | 0.085 | 0.0225 | 0.016 | 20230409_A12 | A | 3 | 866 | 128.6833 | 3.0788 | 1.266
100 | 3.6 | 0.494 | 4.5 | 0.239 | 0.08 | 0.0225 | 0.016 | 20230412_H1 | H | 2 | 845 | 135.3873 | 2.8511 | 1.131
100 | 3.6 | 0.494 | 4.5 | 0.239 | 0.08 | 0.0225 | 0.016 | 20230412_H2 | H | 2 | 852 | 132.9167 | 2.7424 | 1.312
100 | 3.6 | 0.494 | 4.5 | 0.239 | 0.081 | 0.0225 | 0.016 | 20230412_H3 | H | 2 | 856 | 131.63125 | 2.807 | 1.236
100 | 3.6 | 0.494 | 4.5 | 0.239 | 0.082 | 0.0225 | 0.016 | 20230412_H4 | H | 2 | 856 | 131.7939 | 2.8049 | 1.249
100 | 3.6 | 0.494 | 4.5 | 0.239 | 0.083 | 0.0225 | 0.016 | 20230412_H5 | H | 2 | 853 | 132.9306 | 2.8137 | 1.295
100 | 3.6 | 0.494 | 4.5 | 0.239 | 0.084 | 0.0225 | 0.016 | 20230412_H6 | H | 2 | 853 | 132.3957 | 2.7582 | 1.178
100 | 3.6 | 0.494 | 4.5 | 0.239 | 0.085 | 0.0225 | 0.016 | 20230412_H7 | H | 2 | 855 | 131.6077 | 2.7926 | 1.357
100 | 3.6 | 0.494 | 4.5 | 0.239 | 0.079 | 0.0225 | 0.016 | 20230412_H8 | H | 2 | 859 | 130.6667 | 2.8953 | 1.213
100 | 3.6 | 0.494 | 4.5 | 0.239 | 0.078 | 0.0225 | 0.016 | 20230412_H9 | H | 2 | 861 | 130.8632 | 2.9953 | 1.281
100 | 3.6 | 0.494 | 4.5 | 0.239 | 0.077 | 0.0225 | 0.016 | 20230412_H10 | H | 4 | 859 | 130.011 | 3.0298 | 1.364
100 | 3.6 | 0.494 | 4.5 | 0.239 | 0.076 | 0.0225 | 0.016 | 20230412_H11 | H | 2 | 861 | 129.9412 | 3.0348 | 1.227
100 | 3.6 | 0.494 | 4.5 | 0.239 | 0.075 | 0.0225 | 0.016 | 20230412_H12 | H | 3 | 863 | 128.8984 | 3.1285 | 1.292
100 | 3.6 | 0.494 | 4.5 | 0.239 | 0.08 | 0.0225 | 0.016 | 20230412_A1 | A | 3 | 840 | 136.6421 | 3.0108 | 1.309
100 | 3.6 | 0.494 | 4.5 | 0.239 | 0.08 | 0.0225 | 0.016 | 20230412_A2 | A | 3 | 854 | 132.9747 | 3.0632 | 1.403
100 | 3.6 | 0.494 | 4.5 | 0.239 | 0.081 | 0.0225 | 0.016 | 20230412_A3 | A | 2 | 852 | 133.576 | 2.9061 | 1.279
100 | 3.6 | 0.494 | 4.5 | 0.239 | 0.082 | 0.0225 | 0.016 | 20230412_A4 | A | 3 | 852 | 133.7304 | 3.0738 | 1.265
100 | 3.6 | 0.494 | 4.5 | 0.239 | 0.083 | 0.0225 | 0.016 | 20230412_A5 | A | 2 | 853 | 133.46875 | 2.9407 | 1.308
100 | 3.6 | 0.494 | 4.5 | 0.239 | 0.084 | 0.0225 | 0.016 | 20230412_A6 | A | 2 | 851 | 133.8864 | 2.8774 | 1.164
100 | 3.6 | 0.494 | 4.5 | 0.239 | 0.085 | 0.0225 | 0.016 | 20230412_A7 | A | 3 | 849 | 134.2333 | 2.8926 | 1.145
100 | 3.6 | 0.494 | 4.5 | 0.239 | 0.079 | 0.0225 | 0.016 | 20230412_A8 | A | 4 | 850 | 133.8447 | 3.0167 | 1.446
100 | 3.6 | 0.494 | 4.5 | 0.239 | 0.078 | 0.0225 | 0.016 | 20230412_A9 | A | 2 | 855 | 132.85 | 3.0637 | 1.199
100 | 3.6 | 0.494 | 4.5 | 0.239 | 0.077 | 0.0225 | 0.016 | 20230412_A10 | A | 2 | 852 | 133.8286 | 3.0407 | 1.104
100 | 3.6 | 0.494 | 4.5 | 0.239 | 0.076 | 0.0225 | 0.016 | 20230412_A11 | A | 3 | 855 | 132.8086 | 3.1547 | 1.435
100 | 3.6 | 0.494 | 4.5 | 0.239 | 0.075 | 0.0225 | 0.016 | 20230412_A12 | A | 3 | 862 | 130.594 | 3.2708 | 1.367
100 | 3.6 | 0.494 | 4.5 | 0.239 | 0.075 | 0.0225 | 0.016 | 20230413_H1 | H | 2 | 874 | 125.4924 | 3.6194 | 1.294
100 | 3.6 | 0.494 | 4.5 | 0.239 | 0.075 | 0.0225 | 0.016 | 20230413_H2 | H | 2 | 882 | 122.3 | 3.7504 | 1.686
100 | 3.6 | 0.494 | 4.5 | 0.239 | 0.073 | 0.0225 | 0.016 | 20230413_H3 | H | 2 | 883 | 122.1397 | 3.755 | 1.507
100 | 3.6 | 0.494 | 4.5 | 0.239 | 0.071 | 0.0225 | 0.016 | 20230413_H4 | H | 2 | 884 | 121.2799 | 3.8322 | 1.705
100 | 3.6 | 0.494 | 4.5 | 0.239 | 0.069 | 0.0225 | 0.016 | 20230413_H5 | H | 2 | 884 | 120.66 | 3.9247 | 1.787
100 | 3.6 | 0.494 | 4.5 | 0.239 | 0.067 | 0.0225 | 0.016 | 20230413_H6 | H | 2 | 883 | 121.4722 | 3.8333 | 1.581
100 | 3.6 | 0.494 | 4.5 | 0.12 | 0.03 | 0.0225 | 0.016 | 20230413_H7 | H | 2 | 685 | 80.9134 | 1.9387 | 0.674
100 | 3.6 | 0.494 | 4.5 | 0.12 | 0.03 | 0.0225 | 0.016 | 20230413_H8 | H | 2 | 687 | 81.89474 | 1.9701 | 0.714
100 | 3.6 | 0.494 | 4.5 | 0.12 | 0.03 | 0.0225 | 0.016 | 20230413_H9 | H | 2 | 685 | 81.14167 | 1.9204 | 0.578
100 | 3.6 | 0.494 | 4.5 | 0.189 | 0.13 | 0.0225 | 0.016 | 20230413_H10 | H | 2 | 783 | 141.09375 | 2.7681 | 0.93
100 | 3.6 | 0.494 | 4.5 | 0.189 | 0.13 | 0.0225 | 0.016 | 20230413_H11 | H | 2 | 783 | 141.34375 | 2.7901 | 0.981
100 | 3.6 | 0.494 | 4.5 | 0.189 | 0.13 | 0.0225 | 0.016 | 20230413_H12 | H | 2 | 784 | 143.1667 | 2.7723 | 0.716
100 | 3.6 | 0.494 | 4.5 | 0.239 | 0.075 | 0.0225 | 0.016 | 20230413_A1 | A | 3 | 861 | 121.298 | 4.1713 | 1.703
100 | 3.6 | 0.494 | 4.5 | 0.239 | 0.075 | 0.0225 | 0.016 | 20230413_A2 | A | 3 | 887 | 119.6622 | 3.6678 | 1.638
100 | 3.6 | 0.494 | 4.5 | 0.239 | 0.073 | 0.0225 | 0.016 | 20230413_A3 | A | 3 | 889 | 118.4028 | 3.6679 | 1.446
100 | 3.6 | 0.494 | 4.5 | 0.239 | 0.071 | 0.0225 | 0.016 | 20230413_A4 | A | 2 | 891 | 117.8571 | 3.7894 | 1.629
100 | 3.6 | 0.494 | 4.5 | 0.239 | 0.069 | 0.0225 | 0.016 | 20230413_A5 | A | 2 | 890 | 117.8686 | 3.8643 | 1.667
100 | 3.6 | 0.494 | 4.5 | 0.239 | 0.067 | 0.0225 | 0.016 | 20230413_A6 | A | 3 | 888 | 117.3446 | 3.903 | 1.646
100 | 3.6 | 0.494 | 4.5 | 0.12 | 0.03 | 0.0225 | 0.016 | 20230413_A7 | A | 2 | 707 | 89.56399 | 2.361 | 0.886
100 | 3.6 | 0.494 | 4.5 | 0.12 | 0.03 | 0.0225 | 0.016 | 20230413_A8 | A | 2 | 709 | 89.21032 | 2.3673 | 0.886
100 | 3.6 | 0.494 | 4.5 | 0.12 | 0.03 | 0.0225 | 0.016 | 20230413_A9 | A | 3 | 710 | 89.69686 | 2.3855 | 1.01
100 | 3.6 | 0.494 | 4.5 | 0.189 | 0.13 | 0.0225 | 0.016 | 20230413_A10 | A | 1 | 0 | 0 | 0 | 0
100 | 3.6 | 0.494 | 4.5 | 0.189 | 0.13 | 0.0225 | 0.016 | 20230413_A11 | A | 3 | 592 | 16.53333 | 0.8233 | -0.286
100 | 3.6 | 0.494 | 4.5 | 0.189 | 0.13 | 0.0225 | 0.016 | 20230413_A12 | A | 3 | 592 | 17.08929 | 0.8236 | -0.302
100 | 3.6 | 0.494 | 4.5 | 0.12 | 0.03 | 0.0225 | 0.016 | 20230415_H1 | H | 3 | 720 | 92.70877 | 1.8487 | 0.673
100 | 3.6 | 0.494 | 4.5 | 0.12 | 0.03 | 0.0225 | 0.016 | 20230415_H2 | H | 3 | 724 | 94.2807 | 1.8629 | 0.705
100 | 3.6 | 0.494 | 4.5 | 0.125 | 0.03 | 0.0225 | 0.016 | 20230415_H3 | H | 3 | 726 | 94.7625 | 1.8479 | 0.764
100 | 3.6 | 0.494 | 4.5 | 0.13 | 0.03 | 0.0225 | 0.016 | 20230415_H4 | H | 3 | 726 | 94.82773 | 1.8262 | 0.637
100 | 3.6 | 0.494 | 4.5 | 0.135 | 0.03 | 0.0225 | 0.016 | 20230415_H5 | H | 3 | 726 | 94.75439 | 1.8125 | 0.663
100 | 3.6 | 0.494 | 4.5 | 0.14 | 0.03 | 0.0225 | 0.016 | 20230415_H6 | H | 3 | 725 | 94.00905 | 1.7794 | 0.583
100 | 3.6 | 0.494 | 4.5 | 0.145 | 0.03 | 0.0225 | 0.016 | 20230415_H7 | H | 3 | 724 | 93.36278 | 1.7527 | 0.621
100 | 3.6 | 0.494 | 4.5 | 0.12 | 0.025 | 0.0225 | 0.016 | 20230415_H8 | H | 3 | 659 | 58.81944 | 1.3359 | 0.351
100 | 3.6 | 0.494 | 4.5 | 0.12 | 0.02 | 0.0225 | 0.016 | 20230415_H9 | H | 3 | 625 | 49.83333 | 1.0605 | 0.086
100 | 3.6 | 0.494 | 4.5 | 0.12 | 0.015 | 0.0225 | 0.016 | 20230415_H10 | H | 2 | 604 | 30.5697 | 0.9208 | -0.126
100 | 3.6 | 0.494 | 4.5 | 0.12 | 0.0125 | 0.0225 | 0.016 | 20230415_H11 | H | 2 | 601 | 28.62857 | 0.9097 | -0.137
100 | 3.6 | 0.494 | 4.5 | 0.12 | 0.01 | 0.0225 | 0.016 | 20230415_H12 | H | 3 | 597 | 25.53571 | 0.8953 | -0.182
100 | 3.6 | 0.494 | 4.5 | 0.239 | 0.069 | 0.0225 | 0.016 | 20230415_A1 | A | 2 | 884 | 122.15625 | 3.548 | 1.381
100 | 3.6 | 0.494 | 4.5 | 0.239 | 0.069 | 0.0225 | 0.016 | 20230415_A2 | A | 2 | 884 | 122.4079 | 3.3434 | 1.317
100 | 3.6 | 0.494 | 4.5 | 0.239 | 0.068 | 0.0225 | 0.016 | 20230415_A3 | A | 2 | 885 | 121.9206 | 3.4262 | 1.463
100 | 3.6 | 0.494 | 4.5 | 0.239 | 0.067 | 0.0225 | 0.016 | 20230415_A4 | A | 2 | 885 | 121.2 | 3.4756 | 1.473
100 | 3.6 | 0.494 | 4.5 | 0.239 | 0.065 | 0.0225 | 0.016 | 20230415_A5 | A | 2 | 885 | 121.8167 | 3.6136 | 1.576
100 | 3.6 | 0.494 | 4.5 | 0.239 | 0.064 | 0.0225 | 0.016 | 20230415_A6 | A | 2 | 885 | 120.5336 | 3.6403 | 1.534
100 | 3.6 | 0.494 | 4.5 | 0.239 | 0.063 | 0.0225 | 0.016 | 20230415_A7 | A | 2 | 885 | 119.1099 | 3.7094 | 1.52
100 | 3.6 | 0.494 | 4.5 | 0.24 | 0.069 | 0.0225 | 0.016 | 20230415_A8 | A | 2 | 885 | 120.8875 | 3.6769 | 1.657
100 | 3.6 | 0.494 | 4.5 | 0.241 | 0.069 | 0.0225 | 0.016 | 20230415_A9 | A | 2 | 885 | 120.5169 | 3.7248 | 1.594
100 | 3.6 | 0.494 | 4.5 | 0.242 | 0.069 | 0.0225 | 0.016 | 20230415_A10 | A | 2 | 885 | 119.1146 | 3.7351 | 1.559
100 | 3.6 | 0.494 | 4.5 | 0.243 | 0.069 | 0.0225 | 0.016 | 20230415_A11 | A | 2 | 886 | 119.0412 | 3.8226 | 1.671
100 | 3.6 | 0.494 | 4.5 | 0.244 | 0.069 | 0.0225 | 0.016 | 20230415_A12 | A | 2 | 887 | 118.3333 | 3.8091 | 1.663
100 | 3.6 | 0.494 | 4.5 | 0.189 | 0.13 | 0.0225 | 0.016 | 20230421_H1 | H | 2 | 763 | 135 | 2.6585 | 0.884
100 | 3.6 | 0.494 | 4.5 | 0.189 | 0.13 | 0.0225 | 0.016 | 20230421_H2 | H | 2 | 768 | 134.8466 | 2.7343 | 0.992
100 | 3.6 | 0.494 | 4.5 | 0.192 | 0.13 | 0.0225 | 0.016 | 20230421_H3 | H | 2 | 775 | 137.2667 | 2.6369 | 0.879
100 | 3.6 | 0.494 | 4.5 | 0.191 | 0.13 | 0.0225 | 0.016 | 20230421_H4 | H | 2 | 773 | 136.76875 | 2.6673 | 0.932
100 | 3.6 | 0.494 | 4.5 | 0.19 | 0.13 | 0.0225 | 0.016 | 20230421_H5 | H | 2 | 771 | 136.5561 | 2.7197 | 0.994
100 | 3.6 | 0.494 | 4.5 | 0.188 | 0.13 | 0.0225 | 0.016 | 20230421_H6 | H | 2 | 767 | 136.0972 | 2.7765 | 1.073
100 | 3.6 | 0.494 | 4.5 | 0.187 | 0.13 | 0.0225 | 0.016 | 20230421_H7 | H | 2 | 765 | 136.3667 | 2.8143 | 1.094
100 | 3.6 | 0.494 | 4.5 | 0.186 | 0.13 | 0.0225 | 0.016 | 20230421_H8 | H | 2 | 765 | 135.6444 | 2.8287 | 0.918
100 | 3.6 | 0.494 | 4.5 | 0.189 | 0.134 | 0.0225 | 0.016 | 20230421_H9 | H | 2 | 772 | 137.8235 | 2.8279 | 1.073
100 | 3.6 | 0.494 | 4.5 | 0.189 | 0.132 | 0.0225 | 0.016 | 20230421_H10 | H | 2 | 770 | 137.1778 | 2.8599 | 0.876
100 | 3.6 | 0.494 | 4.5 | 0.189 | 0.128 | 0.0225 | 0.016 | 20230421_H11 | H | 2 | 769 | 135.6444 | 2.9103 | 1.043
100 | 3.6 | 0.494 | 4.5 | 0.189 | 0.126 | 0.0225 | 0.016 | 20230421_H12 | H | 2 | 768 | 135.2731 | 2.961 | 0.904
100 | 3.6 | 0.494 | 4.5 | 0.174 | 0.13 | 0.0225 | 0.016 | 20230421_A1 | A | 3 | 741 | 126.8021 | 2.6772 | 0.899
100 | 3.6 | 0.494 | 4.5 | 0.174 | 0.13 | 0.0225 | 0.016 | 20230421_A2 | A | 3 | 748 | 129.1584 | 2.6872 | 1.014
100 | 3.6 | 0.494 | 4.5 | 0.177 | 0.13 | 0.0225 | 0.016 | 20230421_A3 | A | 3 | 753 | 133.1181 | 2.726 | 0.97
100 | 3.6 | 0.494 | 4.5 | 0.176 | 0.13 | 0.0225 | 0.016 | 20230421_A4 | A | 3 | 752 | 132.0778 | 2.7319 | 1.027
100 | 3.6 | 0.494 | 4.5 | 0.175 | 0.13 | 0.0225 | 0.016 | 20230421_A5 | A | 3 | 751 | 131.7857 | 2.7575 | 1.058
100 | 3.6 | 0.494 | 4.5 | 0.173 | 0.13 | 0.0225 | 0.016 | 20230421_A6 | A | 3 | 748 | 129.3738 | 2.7739 | 1.208
100 | 3.6 | 0.494 | 4.5 | 0.172 | 0.13 | 0.0225 | 0.016 | 20230421_A7 | A | 3 | 745 | 129.3348 | 2.8219 | 1.033
100 | 3.6 | 0.494 | 4.5 | 0.171 | 0.13 | 0.0225 | 0.016 | 20230421_A8 | A | 3 | 744 | 127.6691 | 2.7379 | 0.968
100 | 3.6 | 0.494 | 4.5 | 0.174 | 0.134 | 0.0225 | 0.016 | 20230421_A9 | A | 3 | 749 | 130.6111 | 2.8491 | 1.054
100 | 3.6 | 0.494 | 4.5 | 0.174 | 0.132 | 0.0225 | 0.016 | 20230421_A10 | A | 3 | 750 | 131.1111 | 2.8477 | 1.092
100 | 3.6 | 0.494 | 4.5 | 0.174 | 0.128 | 0.0225 | 0.016 | 20230421_A11 | A | 3 | 752 | 131.4351 | 2.8937 | 0.962
100 | 3.6 | 0.494 | 4.5 | 0.174 | 0.126 | 0.0225 | 0.016 | 20230421_A12 | A | 3 | 753 | 132.5619 | 2.8936 | 0.943
100 | 3.6 | 0.494 | 4.5 | 0.189 | 0.13 | 0.0225 | 0.016 | 20230423_H1 | H | 3 | 708 | 112.0667 | 2.6636 | 1.281
100 | 3.6 | 0.494 | 4.5 | 0.189 | 0.13 | 0.0225 | 0.016 | 20230423_H2 | H | 3 | 714 | 114.8052 | 2.6582 | 1.106
100 | 3.6 | 0.494 | 4.5 | 0.174 | 0.13 | 0.0225 | 0.016 | 20230423_H3 | H | 3 | 696 | 105.9167 | 2.5171 | 1.065
100 | 3.6 | 0.494 | 4.5 | 0.174 | 0.13 | 0.0225 | 0.016 | 20230423_H4 | H | 3 | 697 | 106.7377 | 2.5151 | 0.903
100 | 3.6 | 0.494 | 4.5 | 0.191 | 0.13 | 0.0225 | 0.016 | 20230423_H5 | H | 3 | 721 | 118.3327 | 2.8192 | 1.097
100 | 3.6 | 0.494 | 4.5 | 0.19 | 0.13 | 0.0225 | 0.016 | 20230423_H6 | H | 3 | 721 | 118.2638 | 2.827 | 1.257
100 | 3.6 | 0.494 | 4.5 | 0.188 | 0.13 | 0.0225 | 0.016 | 20230423_H7 | H | 3 | 720 | 118.4251 | 2.7398 | 1.023
100 | 3.6 | 0.494 | 4.5 | 0.187 | 0.13 | 0.0225 | 0.016 | 20230423_H8 | H | 4 | 723 | 120.2333 | 2.8559 | 1.301
100 | 3.6 | 0.494 | 4.5 | 0.189 | 0.134 | 0.0225 | 0.016 | 20230423_H9 | H | 3 | 726 | 120.6321 | 2.8276 | 1.23
100 | 3.6 | 0.494 | 4.5 | 0.189 | 0.132 | 0.0225 | 0.016 | 20230423_H10 | H | 3 | 734 | 125.9088 | 2.9003 | 1.239
100 | 3.6 | 0.494 | 4.5 | 0.189 | 0.128 | 0.0225 | 0.016 | 20230423_H11 | H | 3 | 741 | 130.5827 | 2.8539 | 1.231
100 | 3.6 | 0.494 | 4.5 | 0.189 | 0.126 | 0.0225 | 0.016 | 20230423_H12 | H | 3 | 745 | 134.2976 | 2.9673 | 1.265
100 | 3.6 | 0.494 | 4.5 | 0.174 | 0.13 | 0.0225 | 0.016 | 20230423_A1 | A | 3 | 695 | 108.46875 | 2.443 | 0.772
100 | 3.6 | 0.494 | 4.5 | 0.174 | 0.13 | 0.0225 | 0.016 | 20230423_A2 | A | 3 | 713 | 125.8443 | 2.5689 | 1.07
100 | 3.6 | 0.494 | 4.5 | 0.189 | 0.13 | 0.0225 | 0.016 | 20230423_A3 | A | 3 | 721 | 124.913 | 2.7223 | 1.228
100 | 3.6 | 0.494 | 4.5 | 0.189 | 0.13 | 0.0225 | 0.016 | 20230423_A4 | A | 3 | 707 | 115.7049 | 2.5416 | 0.834
100 | 3.6 | 0.494 | 4.5 | 0.176 | 0.13 | 0.0225 | 0.016 | 20230423_A5 | A | 3 | 712 | 123.4115 | 2.5815 | 1.096
100 | 3.6 | 0.494 | 4.5 | 0.175 | 0.13 | 0.0225 | 0.016 | 20230423_A6 | A | 3 | 713 | 125.488 | 2.5524 | 0.992
100 | 3.6 | 0.494 | 4.5 | 0.173 | 0.13 | 0.0225 | 0.016 | 20230423_A7 | A | 3 | 717 | 131.6708 | 2.5162 | 1.26
100 | 3.6 | 0.494 | 4.5 | 0.172 | 0.13 | 0.0225 | 0.016 | 20230423_A8 | A | 3 | 704 | 124.5101 | 2.4302 | 1.034
100 | 3.6 | 0.494 | 4.5 | 0.174 | 0.134 | 0.0225 | 0.016 | 20230423_A9 | A | 3 | 710 | 125.99 | 2.4981 | 1.176
100 | 3.6 | 0.494 | 4.5 | 0.174 | 0.132 | 0.0225 | 0.016 | 20230423_A10 | A | 3 | 697 | 106.5952 | 2.5944 | 1.081
100 | 3.6 | 0.494 | 4.5 | 0.174 | 0.128 | 0.0225 | 0.016 | 20230423_A11 | A | 3 | 702 | 124.1996 | 2.3778 | 0.97
100 | 3.6 | 0.494 | 4.5 | 0.174 | 0.126 | 0.0225 | 0.016 | 20230423_A12 | A | 3 | 713 | 124.38125 | 2.4524 | 0.87
100 | 3.6 | 0.494 | 4.5 | 0.189 | 0.13 | 0.0225 | 0.016 | 20230428_H1 | H | 3 | 738 | 127.6106 | 2.2151 | 0.887
100 | 3.6 | 0.494 | 4.5 | 0.189 | 0.13 | 0.0225 | 0.016 | 20230428_H2 | H | 3 | 726 | 126.3333 | 1.9562 | 0.72
100 | 3.6 | 0.494 | 4.5 | 0.174 | 0.13 | 0.0225 | 0.016 | 20230428_H3 | H | 3 | 703 | 112.2698 | 1.8003 | 0.593
100 | 3.6 | 0.494 | 4.5 | 0.174 | 0.13 | 0.0225 | 0.016 | 20230428_H4 | H | 3 | 701 | 111.3792 | 1.8445 | 0.603
100 | 3.6 | 0.494 | 4.5 | 0.191 | 0.13 | 0.0225 | 0.016 | 20230428_H5 | H | 3 | 727 | 125.6088 | 2.1475 | 0.879
100 | 3.6 | 0.494 | 4.5 | 0.19 | 0.13 | 0.0225 | 0.016 | 20230428_H6 | H | 4 | 722 | 121.25625 | 2.037 | 0.756
100 | 3.6 | 0.494 | 4.5 | 0.188 | 0.13 | 0.0225 | 0.016 | 20230428_H7 | H | 3 | 719 | 118.975 | 2.0154 | 0.724
100 | 3.6 | 0.494 | 4.5 | 0.187 | 0.13 | 0.0225 | 0.016 | 20230428_H8 | H | 3 | 718 | 117.9167 | 2.0636 | 0.819
100 | 3.6 | 0.494 | 4.5 | 0.189 | 0.134 | 0.0225 | 0.016 | 20230428_H9 | H | 3 | 721 | 120.2917 | 2.1048 | 0.78
100 | 3.6 | 0.494 | 4.5 | 0.189 | 0.132 | 0.0225 | 0.016 | 20230428_H10 | H | 3 | 719 | 117.25 | 2.1697 | 0.848
100 | 3.6 | 0.494 | 4.5 | 0.189 | 0.128 | 0.0225 | 0.016 | 20230428_H11 | H | 3 | 720 | 117.55 | 2.1393 | 0.916
100 | 3.6 | 0.494 | 4.5 | 0.189 | 0.126 | 0.0225 | 0.016 | 20230428_H12 | H | 3 | 719 | 116.9877 | 2.1457 | 0.81
100 | 3.6 | 0.494 | 4.5 | 0.174 | 0.13 | 0.0225 | 0.016 | 20230429_H1 | H | 3 | 698 | 109.06875 | 2.3997 | 0.809
100 | 3.6 | 0.494 | 4.5 | 0.174 | 0.13 | 0.0225 | 0.016 | 20230429_H2 | H | 3 | 703 | 112.6667 | 2.4942 | 0.904
100 | 3.6 | 0.494 | 4.5 | 0.173 | 0.13 | 0.0225 | 0.016 | 20230429_H3 | H | 3 | 704 | 114.375 | 2.5024 | 0.948
100 | 3.6 | 0.494 | 4.5 | 0.172 | 0.13 | 0.0225 | 0.016 | 20230429_H4 | H | 3 | 699 | 109.951 | 2.4944 | 0.928
100 | 3.6 | 0.494 | 4.5 | 0.174 | 0.134 | 0.0225 | 0.016 | 20230429_H5 | H | 3 | 703 | 112.5036 | 2.5306 | 1.076
100 | 3.6 | 0.494 | 4.5 | 0.174 | 0.133 | 0.0225 | 0.016 | 20230429_H6 | H | 3 | 702 | 111.2919 | 2.5367 | 0.985
100 | 3.6 | 0.494 | 4.5 | 0.174 | 0.132 | 0.0225 | 0.016 | 20230429_H7 | H | 3 | 701 | 110.375 | 2.5442 | 1.03
100 | 3.6 | 0.494 | 4.5 | 0.174 | 0.131 | 0.0225 | 0.016 | 20230429_H8 | H | 3 | 701 | 109.5619 | 2.5794 | 1.164
100 | 3.6 | 0.494 | 4.5 | 0.174 | 0.129 | 0.0225 | 0.016 | 20230429_H9 | H | 3 | 700 | 108.6104 | 2.5481 | 1.127
100 | 3.6 | 0.494 | 4.5 | 0.174 | 0.128 | 0.0225 | 0.016 | 20230429_H10 | H | 4 | 699 | 108.1654 | 2.5392 | 1.022
100 | 3.6 | 0.494 | 4.5 | 0.174 | 0.127 | 0.0225 | 0.016 | 20230429_H11 | H | 3 | 698 | 108.6875 | 2.4191 | 0.86
100 | 3.6 | 0.494 | 4.5 | 0.174 | 0.126 | 0.0225 | 0.016 | 20230429_H12 | H | 3 | 699 | 107.675 | 2.5384 | 1.063
100 | 3.6 | 0.494 | 4.5 | 0.172 | 0.13 | 0.0225 | 0.016 | 20230429_A1 | A | 3 | 713 | 139 | 1.4309 | 0.134
100 | 3.6 | 0.494 | 4.5 | 0.172 | 0.13 | 0.0225 | 0.016 | 20230429_A2 | A | 3 | 706 | 131.0833 | 1.4448 | 0.125
100 | 3.6 | 0.494 | 4.5 | 0.174 | 0.13 | 0.0225 | 0.016 | 20230429_A3 | A | 3 | 687 | 109.625 | 1.4596 | 0.199
100 | 3.6 | 0.494 | 4.5 | 0.173 | 0.13 | 0.0225 | 0.016 | 20230429_A4 | A | 3 | 695 | 97.61932 | 1.5955 | 0.371
100 | 3.6 | 0.494 | 4.5 | 0.171 | 0.13 | 0.0225 | 0.016 | 20230429_A5 | A | 3 | 691 | 93.98462 | 1.6074 | 0.424
100 | 3.6 | 0.494 | 4.5 | 0.17 | 0.13 | 0.0225 | 0.016 | 20230429_A6 | A | 3 | 693 | 95.09091 | 1.608 | 0.456
100 | 3.6 | 0.494 | 4.5 | 0.172 | 0.133 | 0.0225 | 0.016 | 20230429_A7 | A | 2 | 620 | 31.6875 | 0.798 | -0.239
100 | 3.6 | 0.494 | 4.5 | 0.172 | 0.132 | 0.0225 | 0.016 | 20230429_A8 | A | 3 | 636 | 43.17949 | 0.8787 | -0.144
100 | 3.6 | 0.494 | 4.5 | 0.172 | 0.131 | 0.0225 | 0.016 | 20230429_A9 | A | 2 | 659 | 55.41558 | 1.0183 | 0.018
100 | 3.6 | 0.494 | 4.5 | 0.172 | 0.129 | 0.0225 | 0.016 | 20230429_A10 | A | 2 | 663 | 57.25 | 1.05 | 0.047
100 | 3.6 | 0.494 | 4.5 | 0.172 | 0.128 | 0.0225 | 0.016 | 20230429_A11 | A | 3 | 678 | 66.63141 | 1.1148 | 0.103
100 | 3.6 | 0.494 | 4.5 | 0.172 | 0.127 | 0.0225 | 0.016 | 20230429_A12 | A | 2 | 664 | 57.87121 | 1.0539 | 0.044
100 | 3.6 | 0.494 | 4.5 | 0.187 | 0.13 | 0.0225 | 0.016 | 20230501_H1 | H | 3 | 737 | 133.048 | 2.6568 | 1.067
100 | 3.6 | 0.494 | 4.5 | 0.187 | 0.13 | 0.0225 | 0.016 | 20230501_H2 | H | 2 | 776 | 144.5359 | 2.856 | 1.186
100 | 3.6 | 0.494 | 4.5 | 0.185 | 0.13 | 0.0225 | 0.016 | 20230501_H3 | H | 3 | 771 | 143.1741 | 2.8643 | 1.223
100 | 3.6 | 0.494 | 4.5 | 0.183 | 0.13 | 0.0225 | 0.016 | 20230501_H4 | H | 2 | 769 | 143.8611 | 2.8714 | 1.179
100 | 3.6 | 0.494 | 4.5 | 0.187 | 0.14 | 0.0225 | 0.016 | 20230501_H5 | H | 2 | 782 | 147.6227 | 2.8156 | 1.418
100 | 3.6 | 0.494 | 4.5 | 0.187 | 0.15 | 0.0225 | 0.016 | 20230501_H6 | H | 2 | 786 | 151.7427 | 2.7551 | 1.211
100 | 3.6 | 0.494 | 4.5 | 0.187 | 0.16 | 0.0225 | 0.016 | 20230501_H7 | H | 2 | 784 | 150.0816 | 2.7406 | 1.255
100 | 3.6 | 0.494 | 4.5 | 0.187 | 0.17 | 0.0225 | 0.016 | 20230501_H8 | H | 2 | 784 | 148.8889 | 2.8032 | 1.228
100 | 3.6 | 0.494 | 4.5 | 0.187 | 0.12 | 0.0225 | 0.016 | 20230501_H9 | H | 2 | 765 | 137.3214 | 3.1974 | 1.347
100 | 3.6 | 0.494 | 4.5 | 0.187 | 0.11 | 0.0225 | 0.016 | 20230501_H10 | H | 2 | 765 | 137.3988 | 3.2408 | 1.638
100 | 3.6 | 0.494 | 4.5 | 0.187 | 0.1 | 0.0225 | 0.016 | 20230501_H11 | H | 2 | 771 | 138.9481 | 3.238 | 1.486
100 | 3.6 | 0.494 | 4.5 | 0.187 | 0.09 | 0.0225 | 0.016 | 20230501_H12 | H | 3 | 779 | 141.6136 | 3.3957 | 1.55
100 | 3.6 | 0.494 | 4.5 | 0.187 | 0.13 | 0.0225 | 0.016 | 20230503_H1 | H | 3 | 760 | 128.1143 | 2.9026 | 1.191
100 | 3.6 | 0.494 | 4.5 | 0.187 | 0.13 | 0.0225 | 0.016 | 20230503_H2 | H | 2 | 769 | 131.6571 | 2.995 | 1.199
100 | 3.6 | 0.494 | 4.5 | 0.185 | 0.13 | 0.0225 | 0.016 | 20230503_H3 | H | 2 | 767 | 130.8161 | 3.0437 | 1.355
100 | 3.6 | 0.494 | 4.5 | 0.183 | 0.13 | 0.0225 | 0.016 | 20230503_H4 | H | 2 | 761 | 130.2727 | 3.062 | 1.297
100 | 3.6 | 0.494 | 4.5 | 0.187 | 0.14 | 0.0225 | 0.016 | 20230503_H5 | H | 2 | 775 | 133.886 | 3.0344 | 1.182
100 | 3.6 | 0.494 | 4.5 | 0.187 | 0.15 | 0.0225 | 0.016 | 20230503_H6 | H | 2 | 780 | 134.5818 | 2.914 | 1.158
100 | 3.6 | 0.494 | 4.5 | 0.187 | 0.16 | 0.0225 | 0.016 | 20230503_H7 | H | 2 | 787 | 137.7477 | 2.7917 | 1.161
100 | 3.6 | 0.494 | 4.5 | 0.187 | 0.17 | 0.0225 | 0.016 | 20230503_H8 | H | 2 | 793 | 141.3778 | 2.5284 | 0.914
100 | 3.6 | 0.494 | 4.5 | 0.187 | 0.12 | 0.0225 | 0.016 | 20230503_H9 | H | 3 | 770 | 132.4541 | 3.0983 | 1.452
100 | 3.6 | 0.494 | 4.5 | 0.187 | 0.11 | 0.0225 | 0.016 | 20230503_H10 | H | 2 | 761 | 131.2828 | 3.1314 | 1.298
100 | 3.6 | 0.494 | 4.5 | 0.187 | 0.1 | 0.0225 | 0.016 | 20230503_H11 | H | 2 | 755 | 132.6126 | 3.0728 | 1.281
100 | 3.6 | 0.494 | 4.5 | 0.187 | 0.09 | 0.0225 | 0.016 | 20230503_H12 | H | 2 | 756 | 132.1095 | 3.0805 | 1.344
100 | 3.6 | 0.494 | 4.5 | 0.187 | 0.09 | 0.0225 | 0.016 | 20230504_H1 | H | 3 | 748 | 127.4167 | 2.9592 | 1.105
100 | 3.6 | 0.494 | 4.5 | 0.187 | 0.09 | 0.0225 | 0.016 | 20230504_H2 | H | 2 | 760 | 134.375 | 3.0876 | 1.311
100 | 3.6 | 0.494 | 4.5 | 0.187 | 0.07 | 0.0225 | 0.016 | 20230504_H3 | H | 2 | 762 | 136.7692 | 3.17 | 1.43
100 | 3.6 | 0.494 | 4.5 | 0.187 | 0.05 | 0.0225 | 0.016 | 20230504_H4 | H | 3 | 809 | 145.5481 | 3.6868 | 1.69
100 | 3.6 | 0.494 | 4.5 | 0.187 | 0.03 | 0.0225 | 0.016 | 20230504_H5 | H | 3 | 696 | 78.76471 | 1.9232 | 0.757
100 | 3.6 | 0.494 | 4.5 | 0.187 | 0.01 | 0.0225 | 0.016 | 20230504_H6 | H | 2 | 971 | 31.20833 | 0.1197 | -1.868
100 | 3.6 | 0.494 | 4.5 | 0.185 | 0.09 | 0.0225 | 0.016 | 20230504_H7 | H | 2 | 761 | 134.6263 | 3.1017 | 1.322
100 | 3.6 | 0.494 | 4.5 | 0.183 | 0.09 | 0.0225 | 0.016 | 20230504_H8 | H | 3 | 757 | 132.9692 | 3.1012 | 1.391
100 | 3.6 | 0.494 | 4.5 | 0.181 | 0.09 | 0.0225 | 0.016 | 20230504_H9 | H | 3 | 753 | 132.6686 | 3.0438 | 1.306
100 | 3.6 | 0.494 | 4.5 | 0.179 | 0.09 | 0.0225 | 0.016 | 20230504_H10 | H | 3 | 748 | 129.0514 | 3.0214 | 1.32
100 | 3.6 | 0.494 | 4.5 | 0.177 | 0.09 | 0.0225 | 0.016 | 20230504_H11 | H | 3 | 745 | 128.1096 | 3.0225 | 1.436
100 | 3.6 | 0.494 | 4.5 | 0.175 | 0.09 | 0.0225 | 0.016 | 20230504_H12 | H | 3 | 744 | 128.5615 | 3.0241 | 1.514
100 | 3.6 | 0.494 | 4.5 | 0.175 | 0.09 | 0.0225 | 0.016 | 20230505_H1 | H | 3 | 754 | 136.049 | 2.6796 | 1.038
100 | 3.6 | 0.494 | 4.5 | 0.175 | 0.09 | 0.0225 | 0.016 | 20230505_H2 | H | 2 | 760 | 138.5029 | 2.7642 | 1.212
100 | 3.6 | 0.494 | 4.5 | 0.172 | 0.09 | 0.0225 | 0.016 | 20230505_H3 | H | 2 | 758 | 138.4353 | 2.7539 | 1.112
100 | 3.6 | 0.494 | 4.5 | 0.169 | 0.09 | 0.0225 | 0.016 | 20230505_H4 | H | 3 | 755 | 136.7395 | 2.7298 | 1.114
100 | 3.6 | 0.494 | 4.5 | 0.166 | 0.09 | 0.0225 | 0.016 | 20230505_H5 | H | 3 | 753 | 135.4833 | 2.7018 | 1.113
100 | 3.6 | 0.494 | 4.5 | 0.163 | 0.09 | 0.0225 | 0.016 | 20230505_H6 | H | 3 | 751 | 135.2996 | 2.6958 | 1.143
100 | 3.6 | 0.494 | 4.5 | 0.16 | 0.09 | 0.0225 | 0.016 | 20230505_H7 | H | 3 | 749 | 133.9127 | 2.6605 | 1.081
100 | 3.6 | 0.494 | 4.5 | 0.157 | 0.09 | 0.0225 | 0.016 | 20230505_H8 | H | 3 | 747 | 132.5749 | 2.7135 | 1.256
100 | 3.6 | 0.494 | 4.5 | 0.175 | 0.13 | 0.0225 | 0.016 | 20230505_H9 | H | 3 | 748 | 131.9667 | 2.6511 | 1.093
100 | 3.6 | 0.494 | 4.5 | 0.175 | 0.13 | 0.0225 | 0.016 | 20230505_H10 | H | 3 | 748 | 133.2515 | 2.6967 | 1.13
100 | 3.6 | 0.494 | 4.5 | 0.174 | 0.13 | 0.0225 | 0.016 | 20230505_H11 | H | 3 | 747 | 130.9111 | 2.6601 | 1.099
100 | 3.6 | 0.494 | 4.5 | 0.174 | 0.13 | 0.0225 | 0.016 | 20230505_H12 | H | 3 | 747 | 131.1708 | 2.5355 | 0.909
100 | 3.6 | 0.494 | 4.5 | 0.175 | 0.09 | 0.0225 | 0.016 | 20230506_H1 | H | 2 | 816 | 141.8281 | 3.0109 | 1.287
100 | 3.6 | 0.494 | 4.5 | 0.175 | 0.09 | 0.0225 | 0.016 | 20230506_H2 | H | 2 | 831 | 140.803 | 3.1813 | 1.468
100 | 3.6 | 0.494 | 4.5 | 0.172 | 0.09 | 0.0225 | 0.016 | 20230506_H3 | H | 2 | 830 | 141.2694 | 3.2877 | 1.519
100 | 3.6 | 0.494 | 4.5 | 0.169 | 0.09 | 0.0225 | 0.016 | 20230506_H4 | H | 2 | 833 | 141.6135 | 3.3745 | 1.712
100 | 3.6 | 0.494 | 4.5 | 0.166 | 0.09 | 0.0225 | 0.016 | 20230506_H5 | H | 2 | 832 | 142.1573 | 3.3832 | 1.673
100 | 3.6 | 0.494 | 4.5 | 0.163 | 0.09 | 0.0225 | 0.016 | 20230506_H6 | H | 2 | 833 | 141.9205 | 3.4714 | 1.73
100 | 3.6 | 0.494 | 4.5 | 0.16 | 0.09 | 0.0225 | 0.016 | 20230506_H7 | H | 2 | 831 | 142.6617 | 3.4249 | 1.615
100 | 3.6 | 0.494 | 4.5 | 0.157 | 0.09 | 0.0225 | 0.016 | 20230506_H8 | H | 2 | 832 | 140.7645 | 3.5743 | 2.026
100 | 3.6 | 0.494 | 4.5 | 0.175 | 0.13 | 0.0225 | 0.016 | 20230506_H9 | H | 2 | 823 | 140.6343 | 2.876 | 1.392
100 | 3.6 | 0.494 | 4.5 | 0.175 | 0.13 | 0.0225 | 0.016 | 20230506_H10 | H | 2 | 824 | 140.9015 | 2.9902 | 1.423
100 | 3.6 | 0.494 | 4.5 | 0.174 | 0.13 | 0.0225 | 0.016 | 20230506_H11 | H | 2 | 823 | 141.3333 | 3.0242 | 1.506
100 | 3.6 | 0.494 | 4.5 | 0.174 | 0.13 | 0.0225 | 0.016 | 20230506_H12 | H | 2 | 823 | 141.1619 | 3.0921 | 1.249
100 | 3.6 | 0.494 | 4.5 | 0.175 | 0.09 | 0.0225 | 0.016 | 20230507_H1 | H | 2 | 842 | 133.7856 | 3.5408 | 1.649
100 | 3.6 | 0.494 | 4.5 | 0.175 | 0.09 | 0.0225 | 0.016 | 20230507_H2 | H | 2 | 844 | 130.04 | 3.6905 | 1.843
100 | 3.6 | 0.494 | 4.5 | 0.174 | 0.13 | 0.0225 | 0.016 | 20230507_H3 | H | 2 | 803 | 143.8687 | 2.6745 | 1.137
100 | 3.6 | 0.494 | 4.5 | 0.174 | 0.13 | 0.0225 | 0.016 | 20230507_H4 | H | 3 | 803 | 144.0144 | 2.8199 | 1.243
100 | 3.6 | 0.494 | 4.5 | 0.166 | 0.09 | 0.0225 | 0.016 | 20230507_H5 | H | 2 | 835 | 131.0702 | 3.6111 | 1.974
100 | 3.6 | 0.494 | 4.5 | 0.163 | 0.09 | 0.0225 | 0.016 | 20230507_H6 | H | 2 | 831 | 130.853 | 3.6212 | 1.903
100 | 3.6 | 0.494 | 4.5 | 0.16 | 0.09 | 0.0225 | 0.016 | 20230507_H7 | H | 2 | 828 | 130.4018 | 3.5435 | 1.989
100 | 3.6 | 0.494 | 4.5 | 0.157 | 0.09 | 0.0225 | 0.016 | 20230507_H8 | H | 3 | 823 | 129.5024 | 3.5247 | 1.944
100 | 3.6 | 0.494 | 4.5 | 0.12 | 0.13 | 0.0225 | 0.016 | 20230507_H9 | H | 3 | 706 | 111.0208 | 2.0778 | 0.748
100 | 3.6 | 0.494 | 4.5 | 0.12 | 0.13 | 0.0225 | 0.016 | 20230507_H10 | H | 3 | 707 | 111.6496 | 2.1294 | 0.829
100 | 3.6 | 0.494 | 4.5 | 0.12 | 0.182 | 0.0225 | 0.016 | 20230507_H11 | H | 3 | 702 | 107.938 | 2.1211 | 0.898
100 | 3.6 | 0.494 | 4.5 | 0.12 | 0.182 | 0.0225 | 0.016 | 20230507_H12 | H | 3 | 703 | 109.549 | 2.107 | 0.776
100 | 3.6 | 0.494 | 4.5 | 0.175 | 0.09 | 0.0225 | 0.016 | 20230508_H1 | H | 2 | 792 | 125.1132 | 4.1286 | 1.824
100 | 3.6 | 0.494 | 4.5 | 0.175 | 0.09 | 0.0225 | 0.016 | 20230508_H2 | H | 2 | 785 | 121.1485 | 3.9798 | 1.77
100 | 3.6 | 0.494 | 4.5 | 0.174 | 0.13 | 0.0225 | 0.016 | 20230508_H3 | H | 2 | 829 | 141.5903 | 3.6829 | 1.54
100 | 3.6 | 0.494 | 4.5 | 0.174 | 0.13 | 0.0225 | 0.016 | 20230508_H4 | H | 3 | 841 | 138.9737 | 4.0629 | 1.85
100 | 3.6 | 0.494 | 4.5 | 0.166 | 0.09 | 0.0225 | 0.016 | 20230508_H5 | H | 3 | 751 | 100.8065 | 3.2889 | 1.648
100 | 3.6 | 0.494 | 4.5 | 0.163 | 0.09 | 0.0225 | 0.016 | 20230508_H6 | H | 3 | 708 | 83.81053 | 2.3687 | 1.032
100 | 3.6 | 0.494 | 4.5 | 0.16 | 0.09 | 0.0225 | 0.016 | 20230508_H7 | H | 3 | 755 | 107.0918 | 3.6182 | 1.872
100 | 3.6 | 0.494 | 4.5 | 0.157 | 0.09 | 0.0225 | 0.016 | 20230508_H8 | H | 3 | 743 | 99.71292 | 3.409 | 1.761
100 | 3.6 | 0.494 | 4.5 | 0.12 | 0.13 | 0.0225 | 0.016 | 20230508_H9 | H | 3 | 717 | 122.5524 | 2.7173 | 1.154
100 | 3.6 | 0.494 | 4.5 | 0.12 | 0.13 | 0.0225 | 0.016 | 20230508_H10 | H | 3 | 713 | 119.697 | 2.7483 | 1.271
100 | 3.6 | 0.494 | 4.5 | 0.12 | 0.182 | 0.0225 | 0.016 | 20230508_H11 | H | 3 | 707 | 112.9238 | 2.7005 | 1.107
100 | 3.6 | 0.494 | 4.5 | 0.12 | 0.182 | 0.0225 | 0.016 | 20230508_H12 | H | 3 | 708 | 114.561 | 2.7556 | 1.185
100 | 3.6 | 0.494 | 4.5 | 0.12 | 0.228 | 0.0225 | 0.016 | 20230511_H1 | H | 2 | 606 | 64.11429 | 1.2676 | 0.137
100 | 3.6 | 0.494 | 4.5 | 0.12 | 0.228 | 0.0225 | 0.016 | 20230511_H2 | H | 3 | 772 | 161.4762 | 1.7088 | 0.426
100 | 3.6 | 0.494 | 4.5 | 0.12 | 0.228 | 0.0225 | 0.016 | 20230511_H3 | H | 2 | 788 | 162.8095 | 1.695 | 0.392
100 | 3.6 | 0.494 | 4.5 | 0.12 | 0.228 | 0.0225 | 0.016 | 20230511_H4 | H | 3 | 785 | 162.4792 | 1.7138 | 0.454
100 | 3.6 | 0.494 | 4.5 | 0.12 | 0.228 | 0.0225 | 0.016 | 20230511_H5 | H | 3 | 789 | 162.619 | 1.7245 | 0.434
100 | 3.6 | 0.494 | 4.5 | 0.12 | 0.228 | 0.0225 | 0.016 | 20230511_H6 | H | 3 | 792 | 161.125 | 1.7856 | 0.535
100 | 3.6 | 0.494 | 4.5 | 0.12 | 0.228 | 0.0225 | 0.016 | 20230511_H7 | H | 2 | 782 | 163.4375 | 1.7352 | 0.447
100 | 3.6 | 0.494 | 4.5 | 0.12 | 0.228 | 0.0225 | 0.016 | 20230511_H8 | H | 3 | 784 | 163.0625 | 1.7496 | 0.464
100 | 3.6 | 0.494 | 4.5 | 0.12 | 0.228 | 0.0225 | 0.016 | 20230511_H9 | H | 3 | 790 | 159.0625 | 1.7921 | 0.48
100 | 3.6 | 0.494 | 4.5 | 0.12 | 0.228 | 0.0225 | 0.016 | 20230511_H10 | H | 3 | 785 | 162.0536 | 1.794 | 0.478
100 | 3.6 | 0.494 | 4.5 | 0.12 | 0.228 | 0.0225 | 0.016 | 20230511_H11 | H | 3 | 788 | 160.3214 | 1.8058 | 0.473
100 | 3.6 | 0.494 | 4.5 | 0.12 | 0.228 | 0.0225 | 0.016 | 20230511_H12 | H | 3 | 796 | 157.1905 | 1.8164 | 0.467
100 | 3.6 | 0.494 | 4.5 | 0.12 | 0.182 | 0.0225 | 0.016 | 20230524_H1 | H | 3 | 696 | 123.1375 | 1.6067 | 0.307
100 | 3.6 | 0.494 | 4.5 | 0.12 | 0.182 | 0.0225 | 0.016 | 20230524_H2 | H | 3 | 725 | 151 | 1.9158 | 0.522
100 | 3.6 | 0.494 | 4.5 | 0.12 | 0.182 | 0.0225 | 0.016 | 20230524_H3 | H | 3 | 730 | 152.7778 | 2.0365 | 0.596
100 | 3.6 | 0.494 | 4.5 | 0.12 | 0.182 | 0.0225 | 0.016 | 20230524_H4 | H | 3 | 700 | 142.5667 | 1.7749 | 0.451
100 | 3.6 | 0.494 | 4.5 | 0.12 | 0.182 | 0.0225 | 0.016 | 20230524_H5 | H | 3 | 713 | 145.3455 | 1.9881 | 0.583
100 | 3.6 | 0.494 | 4.5 | 0.12 | 0.182 | 0.0225 | 0.016 | 20230524_H6 | H | 3 | 717 | 149.0833 | 1.9965 | 0.567
100 | 3.6 | 0.494 | 4.5 | 0.12 | 0.182 | 0.0225 | 0.016 | 20230524_H7 | H | 3 | 727 | 152.8542 | 2.1295 | 0.715
100 | 3.6 | 0.494 | 4.5 | 0.12 | 0.182 | 0.0225 | 0.016 | 20230524_H8 | H | 3 | 712 | 143.5195 | 2.0316 | 0.588
100 | 3.6 | 0.494 | 4.5 | 0.12 | 0.182 | 0.0225 | 0.016 | 20230524_H9 | H | 3 | 709 | 140.7802 | 1.9872 | 0.617
100 | 3.6 | 0.494 | 4.5 | 0.12 | 0.182 | 0.0225 | 0.016 | 20230524_H10 | H | 3 | 716 | 146.5595 | 2.0647 | 0.658
100 | 3.6 | 0.494 | 4.5 | 0.12 | 0.182 | 0.0225 | 0.016 | 20230524_H11 | H | 3 | 714 | 145.0833 | 2.0403 | 0.619
100 | 3.6 | 0.494 | 4.5 | 0.12 | 0.182 | 0.0225 | 0.016 | 20230524_H12 | H | 3 | 706 | 138.5238 | 1.9934 | 0.606
100 | 3.6 | 0.494 | 4.5 | 0.175 | 0.09 | 0.0225 | 0.016 | 20230525_H1 | H | 3 | 736 | 126.5111 | 2.2881 | 0.76
100 | 3.6 | 0.494 | 4.5 | 0.175 | 0.09 | 0.0225 | 0.016 | 20230525_H2 | H | 3 | 675 | 90.89231 | 1.6647 | 0.577
100 | 3.6 | 0.494 | 4.5 | 0.175 | 0.09 | 0.0225 | 0.016 | 20230525_H3 | H | 3 | 680 | 95.03333 | 1.6615 | 0.553
100 | 3.6 | 0.494 | 4.5 | 0.175 | 0.09 | 0.0225 | 0.016 | 20230525_H4 | H | 3 | 678 | 94.87121 | 1.5862 | 0.483
100 | 3.6 | 0.494 | 4.5 | 0.175 | 0.09 | 0.0225 | 0.016 | 20230525_H5 | H | 3 | 702 | 110.363 | 1.8284 | 0.676
100 | 3.6 | 0.494 | 4.5 | 0.175 | 0.09 | 0.0225 | 0.016 | 20230525_H6 | H | 3 | 745 | 131.7556 | 2.266 | 0.971
100 | 3.6 | 0.494 | 4.5 | 0.175 | 0.09 | 0.0225 | 0.016 | 20230525_H7 | H | 3 | 721 | 119.6769 | 1.9731 | 0.759
100 | 3.6 | 0.494 | 4.5 | 0.175 | 0.09 | 0.0225 | 0.016 | 20230525_H8 | H | 3 | 828 | 136.594 | 3.2625 | 1.672
100 | 3.6 | 0.494 | 4.5 | 0.175 | 0.09 | 0.0225 | 0.016 | 20230525_H9 | H | 2 | 824 | 132.5921 | 3.1653 | 1.31
100 | 3.6 | 0.494 | 4.5 | 0.175 | 0.09 | 0.0225 | 0.016 | 20230525_H10 | H | 2 | 817 | 130.0801 | 3.2046 | 1.142
100 | 3.6 | 0.494 | 4.5 | 0.175 | 0.09 | 0.0225 | 0.016 | 20230525_H11 | H | 3 | 779 | 131.0812 | 2.6629 | 0.893
100 | 3.6 | 0.494 | 4.5 | 0.175 | 0.09 | 0.0225 | 0.016 | 20230525_H12 | H | 3 | 736 | 119.4303 | 2.1588 | 0.708
100 | 3.6 | 0.494 | 4.5 | 0.174 | 0.129 | 0.0225 | 0.016 | 20230527_H1 | H | 2 | 784 | 138.5941 | 3.1238 | 1.098
100 | 3.6 | 0.494 | 4.5 | 0.174 | 0.129 | 0.0225 | 0.016 | 20230527_H2 | H | 2 | 794 | 140.1768 | 3.0942 | 1.267
100 | 3.6 | 0.494 | 4.5 | 0.174 | 0.129 | 0.0225 | 0.016 | 20230527_H3 | H | 2 | 798 | 140.2193 | 3.1675 | 1.242
100 | 3.6 | 0.494 | 4.5 | 0.174 | 0.129 | 0.0225 | 0.016 | 20230527_H4 | H | 2 | 797 | 140.3516 | 3.1546 | 1.282
100 | 3.6 | 0.494 | 4.5 | 0.174 | 0.129 | 0.0225 | 0.016 | 20230527_H5 | H | 2 | 799 | 140.6313 | 3.3251 | 1.502
100 | 3.6 | 0.494 | 4.5 | 0.174 | 0.129 | 0.0225 | 0.016 | 20230527_H6 | H | 2 | 801 | 140.7788 | 3.3889 | 1.462
100 | 3.6 | 0.494 | 4.5 | 0.174 | 0.129 | 0.0225 | 0.016 | 20230527_H7 | H | 2 | 803 | 142.7692 | 3.4414 | 1.604
100 | 3.6 | 0.494 | 4.5 | 0.174 | 0.129 | 0.0225 | 0.016 | 20230527_H8 | H | 2 | 809 | 142.3143 | 3.4923 | 1.458
100 | 3.6 | 0.494 | 4.5 | 0.174 | 0.129 | 0.0225 | 0.016 | 20230527_H9 | H | 3 | 807 | 142.3782 | 3.5111 | 1.361
100 | 3.6 | 0.494 | 4.5 | 0.174 | 0.129 | 0.0225 | 0.016 | 20230527_H10 | H | 2 | 809 | 145.4792 | 2.7366 | 1.167
100 | 3.6 | 0.494 | 4.5 | 0.174 | 0.129 | 0.0225 | 0.016 | 20230527_H11 | H | 2 | 806 | 145.4534 | 2.8736 | 1.334
100 | 3.6 | 0.494 | 4.5 | 0.174 | 0.129 | 0.0225 | 0.016 | 20230527_H12 | H | 2 | 802 | 144.9351 | 2.9559 | 1.154
100 | 3.6 | 0.494 | 4.5 | 0.174 | 0.129 | 0.0225 | 0.016 | 20230528_H1 | H | 2 | 799 | 148.8444 | 2.3147 | 0.798
100 | 3.6 | 0.494 | 4.5 | 0.174 | 0.129 | 0.0225 | 0.016 | 20230528_H2 | H | 2 | 794 | 146.21875 | 2.3578 | 0.907
100 | 3.6 | 0.494 | 4.5 | 0.174 | 0.129 | 0.0225 | 0.016 | 20230528_H3 | H | 2 | 795 | 149.6417 | 2.3895 | 0.899
100 | 3.6 | 0.494 | 4.5 | 0.174 | 0.129 | 0.0225 | 0.016 | 20230528_H4 | H | 2 | 794 | 149.3214 | 2.465 | 0.92
100 | 3.6 | 0.494 | 4.5 | 0.174 | 0.129 | 0.0225 | 0.016 | 20230528_H5 | H | 2 | 795 | 150.1786 | 2.4813 | 0.911
100 | 3.6 | 0.494 | 4.5 | 0.174 | 0.129 | 0.0225 | 0.016 | 20230528_H6 | H | 2 | 798 | 150.6465 | 2.5257 | 0.772
100 | 3.6 | 0.494 | 4.5 | 0.174 | 0.129 | 0.0225 | 0.016 | 20230528_H7 | H | 2 | 794 | 148.75 | 2.5016 | 0.931
100 | 3.6 | 0.494 | 4.5 | 0.174 | 0.129 | 0.0225 | 0.016 | 20230528_H8 | H | 2 | 794 | 148.5 | 2.5755 | 1.002
100 | 3.6 | 0.494 | 4.5 | 0.174 | 0.129 | 0.0225 | 0.016 | 20230528_H9 | H | 2 | 795 | 148.8864 | 2.5657 | 0.822
100 | 3.6 | 0.494 | 4.5 | 0.174 | 0.129 | 0.0225 | 0.016 | 20230528_H10 | H | 2 | 790 | 147.84375 | 2.6503 | 1.076
100 | 3.6 | 0.494 | 4.5 | 0.174 | 0.129 | 0.0225 | 0.016 | 20230528_H11 | H | 2 | 790 | 147.09375 | 2.6865 | 1.076
100 | 3.6 | 0.494 | 4.5 | 0.174 | 0.129 | 0.0225 | 0.016 | 20230528_H12 | H | 2 | 787 | 146.375 | 2.7388 | 1.052
100 | 3.6 | 0.494 | 4.5 | 0.174 | 0.129 | 0.0225 | 0.016 | 20230529_H1 | H | 3 | 742 | 128.1125 | 2.9807 | 1.331
100 | 3.6 | 0.494 | 4.5 | 0.174 | 0.129 | 0.0225 | 0.016 | 20230529_H2 | H | 2 | 766 | 143.4837 | 2.6877 | 1.097
100 | 3.6 | 0.494 | 4.5 | 0.174 | 0.129 | 0.0225 | 0.016 | 20230529_H3 | H | 2 | 770 | 142.6618 | 2.6271 | 1.043
100 | 3.6 | 0.494 | 4.5 | 0.174 | 0.129 | 0.0225 | 0.016 | 20230529_H4 | H | 2 | 782 | 147.7054 | 2.602 | 0.982
100 | 3.6 | 0.494 | 4.5 | 0.174 | 0.129 | 0.0225 | 0.016 | 20230529_H5 | H | 2 | 785 | 148.4167 | 2.5869 | 1.041
100 | 3.6 | 0.494 | 4.5 | 0.174 | 0.129 | 0.0225 | 0.016 | 20230529_H6 | H | 2 | 783 | 146.6389 | 2.5932 | 1.026
100 | 3.6 | 0.494 | 4.5 | 0.174 | 0.129 | 0.0225 | 0.016 | 20230529_H7 | H | 2 | 782 | 146.34375 | 2.671 | 1.026
100 | 3.6 | 0.494 | 4.5 | 0.174 | 0.129 | 0.0225 | 0.016 | 20230529_H8 | H | 2 | 781 | 145.8421 | 2.7629 | 1.13
100 | 3.6 | 0.494 | 4.5 | 0.174 | 0.129 | 0.0225 | 0.016 | 20230529_H9 | H | 2 | 785 | 148.2929 | 2.7529 | 1.064
100 | 3.6 | 0.494 | 4.5 | 0.174 | 0.129 | 0.0225 | 0.016 | 20230529_H10 | H | 3 | 778 | 143.9333 | 2.7837 | 1.097
100 | 3.6 | 0.494 | 4.5 | 0.174 | 0.129 | 0.0225 | 0.016 | 20230529_H11 | H | 2 | 777 | 142.6111 | 2.8607 | 1.122
100 | 3.6 | 0.494 | 4.5 | 0.174 | 0.129 | 0.0225 | 0.016 | 20230529_H12 | H | 2 | 776 | 141.9778 | 2.8763 | 1.092
100 | 3.6 | 0.494 | 4.5 | 0.174 | 0.129 | 0.0225 | 0.016 | 20230530_H1 | H | 2 | 792 | 148.5143 | 2.1118 | 0.766
100 | 3.6 | 0.494 | 4.5 | 0.174 | 0.129 | 0.0225 | 0.016 | 20230530_H2 | H | 3 | 797 | 148.2768 | 2.0674 | 0.76
100 | 3.6 | 0.494 | 4.5 | 0.174 | 0.129 | 0.0225 | 0.016 | 20230530_H3 | H | 2 | 798 | 147.0288 | 2.0725 | 0.74
100 | 3.6 | 0.494 | 4.5 | 0.174 | 0.129 | 0.0225 | 0.016 | 20230530_H4 | H | 3 | 799 | 147.7607 | 2.0482 | 0.718
100 | 3.6 | 0.494 | 4.5 | 0.174 | 0.129 | 0.0225 | 0.016 | 20230530_H5 | H | 2 | 806 | 148.9167 | 1.9853 | 0.668
100 | 3.6 | 0.494 | 4.5 | 0.174 | 0.129 | 0.0225 | 0.016 | 20230530_H6 | H | 2 | 807 | 148.6515 | 2.0044 | 0.679
100 | 3.6 | 0.494 | 4.5 | 0.174 | 0.129 | 0.0225 | 0.016 | 20230530_H7 | H | 2 | 809 | 149.5818 | 1.9859 | 0.699
100 | 3.6 | 0.494 | 4.5 | 0.174 | 0.129 | 0.0225 | 0.016 | 20230530_H8 | H | 2 | 808 | 148.0615 | 2.0067 | 0.749
100 | 3.6 | 0.494 | 4.5 | 0.174 | 0.129 | 0.0225 | 0.016 | 20230530_H9 | H | 2 | 808 | 148.75 | 1.9883 | 0.674
100 | 3.6 | 0.494 | 4.5 | 0.174 | 0.129 | 0.0225 | 0.016 | 20230530_H10 | H | 2 | 811 | 149.5625 | 1.9783 | 0.723
100 | 3.6 | 0.494 | 4.5 | 0.174 | 0.129 | 0.0225 | 0.016 | 20230530_H11 | H | 2 | 813 | 149.5143 | 1.9894 | 0.655
100 | 3.6 | 0.494 | 4.5 | 0.174 | 0.129 | 0.0225 | 0.016 | 20230530_H12 | H | 2 | 812 | 150.0758 | 1.9896 | 0.665
100 | 3.6 | 0.494 | 4.5 | 0.12 | 0.13 | 0.0225 | 0.016 | 20230601_H1 | H | 1 | 0 | 0 | 0 | 0
100 | 3.6 | 0.494 | 4.5 | 0.12 | 0.13 | 0.0225 | 0.016 | 20230601_H2 | H | 1 | 0 | 0 | 0 | 0
100 | 3.6 | 0.494 | 4.5 | 0.12 | 0.13 | 0.0225 | 0.016 | 20230601_H3 | H | 3 | 635 | 47 | 0.921 | -0.043
100 | 3.6 | 0.494 | 4.5 | 0.12 | 0.13 | 0.0225 | 0.016 | 20230601_H4 | H | 1 | 0 | 0 | 0 | 0
100 | 3.6 | 0.494 | 4.5 | 0.12 | 0.13 | 0.0225 | 0.016 | 20230601_H5 | H | 3 | 634 | 48.25 | 0.9322 | -0.036
100 | 3.6 | 0.494 | 4.5 | 0.12 | 0.13 | 0.0225 | 0.016 | 20230601_H6 | H | 1 | 0 | 0 | 0 | 0
100 | 3.6 | 0.494 | 4.5 | 0.12 | 0.13 | 0.0225 | 0.016 | 20230601_H7 | H | 3 | 683 | 102.75 | 1.2705 | 0.135
100 | 3.6 | 0.494 | 4.5 | 0.12 | 0.13 | 0.0225 | 0.016 | 20230601_H8 | H | 4 | 696 | 114.2 | 1.5089 | 0.258
100 | 3.6 | 0.494 | 4.5 | 0.12 | 0.13 | 0.0225 | 0.016 | 20230601_H9 | H | 3 | 688 | 106.6 | 1.391 | 0.192
100 | 3.6 | 0.494 | 4.5 | 0.12 | 0.13 | 0.0225 | 0.016 | 20230601_H10 | H | 3 | 690 | 112 | 1.454 | 0.227
100 | 3.6 | 0.494 | 4.5 | 0.12 | 0.13 | 0.0225 | 0.016 | 20230601_H11 | H | 3 | 693 | 113.525 | 1.435 | 0.204
100 | 3.6 | 0.494 | 4.5 | 0.12 | 0.13 | 0.0225 | 0.016 | 20230601_H12 | H | 3 | 691 | 111.3833 | 1.4663 | 0.235
100 | 3.6 | 0.494 | 4.5 | 0.12 | 0.13 | 0.0225 | 0.016 | 20230602_H1 | H | 3 | 670 | 101.7667 | 2.0061 | 0.497
100 | 3.6 | 0.494 | 4.5 | 0.12 | 0.13 | 0.0225 | 0.016 | 20230602_H2 | H | 3 | 677 | 108.6875 | 2.1231 | 0.593
100 | 3.6 | 0.494 | 4.5 | 0.12 | 0.13 | 0.0225 | 0.016 | 20230602_H3 | H | 3 | 678 | 108.6154 | 2.1333 | 0.629
100 | 3.6 | 0.494 | 4.5 | 0.12 | 0.13 | 0.0225 | 0.016 | 20230602_H4 | H | 3 | 681 | 114.1299 | 2.1207 | 0.557
100 | 3.6 | 0.494 | 4.5 | 0.12 | 0.13 | 0.0225 | 0.016 | 20230602_H5 | H | 3 | 676 | 107.8192 | 2.131 | 0.656
100 | 3.6 | 0.494 | 4.5 | 0.12 | 0.13 | 0.0225 | 0.016 | 20230602_H6 | H | 3 | 677 | 110.892 | 2.1186 | 0.594
100 | 3.6 | 0.494 | 4.5 | 0.12 | 0.13 | 0.0225 | 0.016 | 20230602_H7 | H | 3 | 676 | 109.756 | 2.1094 | 0.578
100 | 3.6 | 0.494 | 4.5 | 0.12 | 0.13 | 0.0225 | 0.016 | 20230602_H8 | H | 3 | 676 | 108 | 2.1615 | 0.633
100 | 3.6 | 0.494 | 4.5 | 0.12 | 0.13 | 0.0225 | 0.016 | 20230602_H9 | H | 4 | 680 | 113.1299 | 2.1328 | 0.597
100 | 3.6 | 0.494 | 4.5 | 0.12 | 0.13 | 0.0225 | 0.016 | 20230602_H10 | H | 3 | 675 | 108.5096 | 2.1145 | 0.662
100 | 3.6 | 0.494 | 4.5 | 0.12 | 0.13 | 0.0225 | 0.016 | 20230602_H11 | H | 3 | 674 | 107.2338 | 2.1244 | 0.687
100 | 3.6 | 0.494 | 4.5 | 0.12 | 0.13 | 0.0225 | 0.016 | 20230602_H12 | H | 3 | 676 | 109.767 | 2.108 | 0.595
100 | 3.6 | 0.494 | 4.5 | 0.145 | 0.13 | 0.0225 | 0.016 | 20230604_H1 | H | 3 | 669 | 88.1875 | 1.7479 | 0.436
100 | 3.6 | 0.494 | 4.5 | 0.145 | 0.13 | 0.0225 | 0.016 | 20230604_H2 | H | 3 | 676 | 93.05 | 1.8163 | 0.52
100 | 3.6 | 0.494 | 4.5 | 0.145 | 0.13 | 0.0225 | 0.016 | 20230604_H3 | H | 3 | 680 | 95.375 | 1.8521 | 0.507
100 | 3.6 | 0.494 | 4.5 | 0.145 | 0.13 | 0.0225 | 0.016 | 20230604_H4 | H | 3 | 680 | 96.18846 | 1.8298 | 0.546
100 | 3.6 | 0.494 | 4.5 | 0.145 | 0.13 | 0.0225 | 0.016 | 20230604_H5 | H | 4 | 682 | 97.53333 | 1.8876 | 0.592
100 | 3.6 | 0.494 | 4.5 | 0.145 | 0.13 | 0.0225 | 0.016 | 20230604_H6 | H | 3 | 681 | 97.50794 | 1.9281 | 0.568
100 | 3.6 | 0.494 | 4.5 | 0.16 | 0.13 | 0.0225 | 0.016 | 20230604_H7 | H | 3 | 708 | 115.4615 | 2.0724 | 0.607
100 | 3.6 | 0.494 | 4.5 | 0.16 | 0.13 | 0.0225 | 0.016 | 20230604_H8 | H | 3 | 707 | 116.7778 | 2.1252 | 0.692
100 | 3.6 | 0.494 | 4.5 | 0.16 | 0.13 | 0.0225 | 0.016 | 20230604_H9 | H | 3 | 710 | 117.2404 | 2.0968 | 0.589
100 | 3.6 | 0.494 | 4.5 | 0.16 | 0.13 | 0.0225 | 0.016 | 20230604_H10 | H | 3 | 708 | 116.2644 | 2.0684 | 0.625
100 | 3.6 | 0.494 | 4.5 | 0.16 | 0.13 | 0.0225 | 0.016 | 20230604_H11 | H | 3 | 708 | 115.3929 | 2.0705 | 0.516
100 | 3.6 | 0.494 | 4.5 | 0.16 | 0.13 | 0.0225 | 0.016 | 20230604_H12 | H | 3 | 708 | 115.9196 | 2.1109 | 0.631
100 | 3.6 | 0.494 | 4.5 | 0.16 | 0.13 | 0.0225 | 0.016 | 20230605_H1 | H | 3 | 741 | 143.8444 | 2.6071 | 0.9
100 | 3.6 | 0.494 | 4.5 | 0.16 | 0.13 | 0.0225 | 0.016 | 20230605_H2 | H | 2 | 753 | 148 | 2.6027 | 0.819
100 | 3.6 | 0.494 | 4.5 | 0.162 | 0.13 | 0.0225 | 0.016 | 20230605_H3 | H | 2 | 760 | 147.2857 | 2.6471 | 0.896
100 | 3.6 | 0.494 | 4.5 | 0.164 | 0.13 | 0.0225 | 0.016 | 20230605_H4 | H | 2 | 767 | 151.6703 | 2.5996 | 0.859
100 | 3.6 | 0.494 | 4.5 | 0.168 | 0.13 | 0.0225 | 0.016 | 20230605_H5 | H | 2 | 776 | 151.967 | 2.5804 | 0.855
100 | 3.6 | 0.494 | 4.5 | 0.17 | 0.13 | 0.0225 | 0.016 | 20230605_H6 | H | 2 | 782 | 154.1667 | 2.5864 | 0.863
100 | 3.6 | 0.494 | 4.5 | 0.172 | 0.13 | 0.0225 | 0.016 | 20230605_H7 | H | 3 | 783 | 153.2095 | 2.6501 | 0.995
100 | 3.6 | 0.494 | 4.5 | 0.174 | 0.13 | 0.0225 | 0.016 | 20230605_H8 | H | 2 | 781 | 149.8462 | 2.7282 | 0.89
100 | 3.6 | 0.494 | 4.5 | 0.176 | 0.13 | 0.0225 | 0.016 | 20230605_H9 | H | 2 | 783 | 152.1471 | 2.7248 | 1.028
100 | 3.6 | 0.494 | 4.5 | 0.178 | 0.13 | 0.0225 | 0.016 | 20230605_H10 | H | 2 | 778 | 148.1111 | 2.7885 | 1.057
100 | 3.6 | 0.494 | 4.5 | 0.18 | 0.13 | 0.0225 | 0.016 | 20230605_H11 | H | 2 | 780 | 147.1373 | 2.8791 | 1.088
100 | 3.6 | 0.494 | 4.5 | 0.182 | 0.13 | 0.0225 | 0.016 | 20230605_H12 | H | 2 | 766 | 143.75 | 2.8479 | 1.081
100 | 3.6 | 0.494 | 4.5 | 0.16 | 0.13 | 0.0225 | 0.016 | 20230606_H1 | H | 3 | 736 | 140.094 | 2.4737 | 0.784
100 | 3.6 | 0.494 | 4.5 | 0.16 | 0.13 | 0.0225 | 0.016 | 20230606_H2 | H | 3 | 744 | 144.9786 | 2.678 | 1.032
100 | 3.6 | 0.494 | 4.5 | 0.145 | 0.13 | 0.0225 | 0.016 | 20230606_H3 | H | 3 | 721 | 133.2222 | 2.5377 | 0.878
100 | 3.6 | 0.494 | 4.5 | 0.145 | 0.13 | 0.0225 | 0.016 | 20230606_H4 | H | 3 | 721 | 132.9643 | 2.5107 | 0.778
100 | 3.6 | 0.494 | 4.5 | 0.141 | 0.13 | 0.0225 | 0.016 | 20230606_H5 | H | 3 | 713 | 127.8792 | 2.462 | 0.788
100 | 3.6 | 0.494 | 4.5 | 0.142 | 0.13 | 0.0225 | 0.016 | 20230606_H6 | H | 3 | 716 | 129.7059 | 2.5124 | 0.915
100 | 3.6 | 0.494 | 4.5 | 0.143 | 0.13 | 0.0225 | 0.016 | 20230606_H7 | H | 3 | 717 | 130.0556 | 2.4973 | 0.846
100 | 3.6 | 0.494 | 4.5 | 0.144 | 0.13 | 0.0225 | 0.016 | 20230606_H8 | H | 3 | 721 | 132.46875 | 2.5513 | 0.892
100 | 3.6 | 0.494 | 4.5 | 0.146 | 0.13 | 0.0225 | 0.016 | 20230606_H9 | H | 3 | 723 | 134.1607 | 2.5641 | 0.854
100 | 3.6 | 0.494 | 4.5 | 0.147 | 0.13 | 0.0225 | 0.016 | 20230606_H10 | H | 3 | 724 | 135.3625 | 2.5874 | 0.881
100 | 3.6 | 0.494 | 4.5 | 0.148 | 0.13 | 0.0225 | 0.016 | 20230606_H11 | H | 3 | 724 | 133.6944 | 2.6099 | 0.842
100 | 3.6 | 0.494 | 4.5 | 0.149 | 0.13 | 0.0225 | 0.016 | 20230606_H12 | H | 3 | 721 | 127.904 | 2.6141 | 0.941
100 | 3.6 | 0.494 | 4.5 | 0.12 | 0.228 | 0.0225 | 0.016 | 20230625_H1 | H | 3 | 784 | 161.375 | 2.1046 | 0.602
100 | 3.6 | 0.494 | 4.5 | 0.12 | 0.228 | 0.0225 | 0.016 | 20230625_H2 | H | 3 | 805 | 152 | 2.1498 | 0.591
100 | 3.6 | 0.494 | 4.5 | 0.125 | 0.228 | 0.0225 | 0.016 | 20230625_H3 | H | 2 | 806 | 148.4583 | 2.0497 | 0.612
100 | 3.6 | 0.494 | 4.5 | 0.124 | 0.228 | 0.0225 | 0.016 | 20230625_H4 | H | 3 | 812 | 141.9333 | 2.064 | 0.632
100 | 3.6 | 0.494 | 4.5 | 0.123 | 0.228 | 0.0225 | 0.016 | 20230625_H5 | H | 2 | 806 | 146.5 | 2.0693 | 0.54
100 | 3.6 | 0.494 | 4.5 | 0.122 | 0.228 | 0.0225 | 0.016 | 20230625_H6 | H | 2 | 804 | 146.9 | 2.0891 | 0.562
100 | 3.6 | 0.494 | 4.5 | 0.121 | 0.228 | 0.0225 | 0.016 | 20230625_H7 | H | 3 | 815 | 138.5417 | 2.1486 | 0.572
100 | 3.6 | 0.494 | 4.5 | 0.119 | 0.228 | 0.0225 | 0.016 | 20230625_H8 | H | 2 | 797 | 153.2917 | 2.158 | 0.601
100 | 3.6 | 0.494 | 4.5 | 0.118 | 0.228 | 0.0225 | 0.016 | 20230625_H9 | H | 3 | 795 | 155 | 2.1754 | 0.65
100 | 3.6 | 0.494 | 4.5 | 0.117 | 0.228 | 0.0225 | 0.016 | 20230625_H10 | H | 3 | 793 | 155.2381 | 2.1685 | 0.631
100 | 3.6 | 0.494 | 4.5 | 0.116 | 0.228 | 0.0225 | 0.016 | 20230625_H11 | H | 2 | 789 | 158.3333 | 2.1376 | 0.587
100 | 3.6 | 0.494 | 4.5 | 0.115 | 0.228 | 0.0225 | 0.016 | 20230625_H12 | H | 3 | 790 | 157.6875 | 2.1457 | 0.629
100 | 3.6 | 0.494 | 4.5 | 0.12 | 0.228 | 0.0225 | 0.016 | 20230627_H1 | H | 4 | 721 | 162.5 | 2.0119 | 0.509
100 | 3.6 | 0.494 | 4.5 | 0.12 | 0.228 | 0.0225 | 0.016 | 20230627_H2 | H | 3 | 774 | 164.0833 | 2.125 | 0.576
100 | 3.6 | 0.494 | 4.5 | 0.12 | 0.13 | 0.0225 | 0.016 | 20230627_H3 | H | 3 | 690 | 112.14375 | 2.3885 | 0.847
100 | 3.6 | 0.494 | 4.5 | 0.12 | 0.13 | 0.0225 | 0.016 | 20230627_H4 | H | 3 | 694 | 115.2358 | 2.4099 | 0.822
100 | 3.6 | 0.494 | 4.5 | 0.11 | 0.13 | 0.0225 | 0.016 | 20230627_H5 | H | 3 | 677 | 102.6625 | 2.2245 | 0.78
100 | 3.6 | 0.494 | 4.5 | 0.1 | 0.13 | 0.0225 | 0.016 | 20230627_H6 | H | 3 | 662 | 92.41711 | 2.0305 | 0.675
100 | 3.6 | 0.494 | 4.5 | 0.09 | 0.13 | 0.0225 | 0.016 | 20230627_H7 | H | 3 | 653 | 84.73333 | 1.9288 | 0.613
100 | 3.6 | 0.494 | 4.5 | 0.08 | 0.13 | 0.0225 | 0.016 | 20230627_H8 | H | 3 | 641 | 79.64423 | 1.819 | 0.57
100 | 3.6 | 0.494 | 4.5 | 0.12 | 0.09 | 0.0225 | 0.016 | 20230627_H9 | H | 3 | 685 | 101.6095 | 2.4756 | 1.058
100 | 3.6 | 0.494 | 4.5 | 0.11 | 0.09 | 0.0225 | 0.016 | 20230627_H10 | H | 4 | 679 | 97.54762 | 2.3209 | 0.922
100 | 3.6 | 0.494 | 4.5 | 0.1 | 0.09 | 0.0225 | 0.016 | 20230627_H11 | H | 3 | 668 | 90.66063 | 2.1411 | 0.744
100 | 3.6 | 0.494 | 4.5 | 0.09 | 0.09 | 0.0225 | 0.016 | 20230627_H12 | H | 2 | 649 | 84.16667 | 1.8308 | 0.545

## data_A
超纯水/mL | CTAB(s)/g | NaOL(s)/g | 1mM HAuCl4/mL | 4mM AgNO3/mL | 3.6542M 盐酸/mL | AA/mL | 晶种/mL | wave_name | label | peak_num | 2nd_peak_wave | 2nd_peak_width | 2nd_peak_ratio | 2nd_peak_diff
100 | 3.6 | 0.494 | 4.5 | 0.12 | 0.13 | 0.0225 | 0.016 | 20230320_A1 | A | 3 | 659 | 81.87987 | 1.7426 | 0.502
100 | 3.6 | 0.494 | 4.5 | 0.12 | 0.13 | 0.0225 | 0.016 | 20230320_A2 | A | 3 | 664 | 83.88112 | 1.6089 | 0.436
100 | 3.6 | 0.494 | 4.5 | 0.12 | 0.13 | 0.0225 | 0.016 | 20230320_A3 | A | 3 | 663 | 82.78182 | 1.5654 | 0.48
100 | 3.6 | 0.494 | 4.5 | 0.12 | 0.13 | 0.0225 | 0.016 | 20230320_A4 | A | 3 | 662 | 82.56643 | 1.5639 | 0.428
100 | 3.6 | 0.494 | 4.5 | 0.12 | 0.13 | 0.0225 | 0.016 | 20230320_A5 | A | 3 | 663 | 83.37692 | 1.5929 | 0.434
100 | 3.6 | 0.494 | 4.5 | 0.12 | 0.13 | 0.0225 | 0.016 | 20230320_A6 | A | 2 | 664 | 84.025 | 1.6228 | 0.426
100 | 3.6 | 0.494 | 4.5 | 0.12 | 0.13 | 0.0225 | 0.016 | 20230320_A7 | A | 3 | 664 | 83.67832 | 1.5979 | 0.452
100 | 3.6 | 0.494 | 4.5 | 0.12 | 0.13 | 0.0225 | 0.016 | 20230320_A8 | A | 2 | 663 | 83.65909 | 1.6033 | 0.397
100 | 3.6 | 0.494 | 4.5 | 0.12 | 0.13 | 0.0225 | 0.016 | 20230320_A9 | A | 3 | 665 | 84.73052 | 1.6322 | 0.495
100 | 3.6 | 0.494 | 4.5 | 0.12 | 0.13 | 0.0225 | 0.016 | 20230320_A10 | A | 2 | 666 | 85.04167 | 1.6199 | 0.411
100 | 3.6 | 0.494 | 4.5 | 0.12 | 0.13 | 0.0225 | 0.016 | 20230320_A11 | A | 3 | 665 | 83.91538 | 1.5882 | 0.43
100 | 3.6 | 0.494 | 4.5 | 0.12 | 0.13 | 0.0225 | 0.016 | 20230320_A12 | A | 3 | 666 | 85.08077 | 1.6209 | 0.457
100 | 3.6 | 0.494 | 4.5 | 0.12 | 0.13 | 0.0225 | 0.016 | 20230321_A1 | A | 2 | 642 | 68.54545 | 1.2266 | 0.177
100 | 3.6 | 0.494 | 4.5 | 0.12 | 0.13 | 0.0225 | 0.016 | 20230321_A2 | A | 2 | 653 | 69.46853 | 1.3952 | 0.294
100 | 3.6 | 0.494 | 4.5 | 0.114 | 0.13 | 0.0225 | 0.016 | 20230321_A3 | A | 2 | 648 | 70.24286 | 1.4787 | 0.382
100 | 3.6 | 0.494 | 4.5 | 0.128 | 0.13 | 0.0225 | 0.016 | 20230321_A4 | A | 2 | 660 | 76.19167 | 1.6485 | 0.393
100 | 3.6 | 0.494 | 4.5 | 0.142 | 0.13 | 0.0225 | 0.016 | 20230321_A5 | A | 2 | 686 | 90.03125 | 2.008 | 0.631
100 | 3.6 | 0.494 | 4.5 | 0.156 | 0.13 | 0.0225 | 0.016 | 20230321_A6 | A | 3 | 710 | 100.9119 | 2.1864 | 0.713
100 | 3.6 | 0.494 | 4.5 | 0.17 | 0.13 | 0.0225 | 0.016 | 20230321_A7 | A | 3 | 731 | 111.4083 | 2.4344 | 0.733
100 | 3.6 | 0.494 | 4.5 | 0.184 | 0.13 | 0.0225 | 0.016 | 20230321_A8 | A | 3 | 744 | 118.5694 | 2.495 | 0.894
100 | 3.6 | 0.494 | 4.5 | 0.198 | 0.13 | 0.0225 | 0.016 | 20230321_A9 | A | 2 | 773 | 127.7111 | 2.4447 | 0.77
100 | 3.6 | 0.494 | 4.5 | 0.212 | 0.13 | 0.0225 | 0.016 | 20230321_A10 | A | 2 | 798 | 132.9821 | 2.2591 | 0.622
100 | 3.6 | 0.494 | 4.5 | 0.226 | 0.13 | 0.0225 | 0.016 | 20230321_A11 | A | 2 | 826 | 133.5694 | 2.2127 | 0.707
100 | 3.6 | 0.494 | 4.5 | 0.24 | 0.13 | 0.0225 | 0.016 | 20230321_A12 | A | 2 | 847 | 129.9346 | 2.0029 | 0.68
100 | 3.6 | 0.494 | 4.5 | 0.12 | 0.13 | 0.0225 | 0.016 | 20230322_A1 | A | 2 | 625 | 76.96825 | 1.3343 | 0.235
100 | 3.6 | 0.494 | 4.5 | 0.12 | 0.13 | 0.0225 | 0.016 | 20230322_A2 | A | 3 | 629 | 77.33889 | 1.37 | 0.279
100 | 3.6 | 0.494 | 4.5 | 0.12 | 0.03 | 0.0225 | 0.016 | 20230322_A3 | A | 2 | 707 | 90.66346 | 2.1478 | 0.699
100 | 3.6 | 0.494 | 4.5 | 0.12 | 0.052 | 0.0225 | 0.016 | 20230322_A4 | A | 2 | 656 | 84.15 | 1.6048 | 0.375
100 | 3.6 | 0.494 | 4.5 | 0.12 | 0.074 | 0.0225 | 0.016 | 20230322_A5 | A | 2 | 639 | 78.95 | 1.4393 | 0.286
100 | 3.6 | 0.494 | 4.5 | 0.12 | 0.096 | 0.0225 | 0.016 | 20230322_A6 | A | 2 | 629 | 76.84127 | 1.3512 | 0.242
100 | 3.6 | 0.494 | 4.5 | 0.12 | 0.118 | 0.0225 | 0.016 | 20230322_A7 | A | 2 | 628 | 73.1746 | 1.4894 | 0.3
100 | 3.6 | 0.494 | 4.5 | 0.12 | 0.162 | 0.0225 | 0.016 | 20230322_A8 | A | 3 | 636 | 77.65455 | 1.5455 | 0.372
100 | 3.6 | 0.494 | 4.5 | 0.12 | 0.184 | 0.0225 | 0.016 | 20230322_A9 | A | 3 | 641 | 80.78472 | 1.5391 | 0.338
100 | 3.6 | 0.494 | 4.5 | 0.12 | 0.206 | 0.0225 | 0.016 | 20230322_A10 | A | 2 | 646 | 81.46667 | 1.5213 | 0.294
100 | 3.6 | 0.494 | 4.5 | 0.12 | 0.228 | 0.0225 | 0.016 | 20230322_A11 | A | 3 | 654 | 90.91667 | 1.5594 | 0.419
100 | 3.6 | 0.494 | 4.5 | 0.12 | 0.25 | 0.0225 | 0.016 | 20230322_A12 | A | 3 | 660 | 112.8333 | 1.5581 | 0.317
100 | 3.6 | 0.494 | 4.5 | 0.12 | 0.13 | 0.0225 | 0.016 | 20230323_A1 | A | 2 | 616 | 75.475 | 1.1712 | 0.12
100 | 3.6 | 0.494 | 4.5 | 0.12 | 0.13 | 0.0225 | 0.016 | 20230323_A2 | A | 2 | 603 | 133.9056 | 1.0992 | 0.085
100 | 3.6 | 0.494 | 4.5 | 0.12 | 0.14 | 0.0225 | 0.016 | 20230323_A3 | A | 2 | 599 | 131.6875 | 1.0604 | 0.044
100 | 3.6 | 0.494 | 4.5 | 0.12 | 0.151 | 0.0225 | 0.016 | 20230323_A4 | A | 2 | 606 | 140.1761 | 1.0743 | 0.062
100 | 3.6 | 0.494 | 4.5 | 0.12 | 0.162 | 0.0225 | 0.016 | 20230323_A5 | A | 2 | 609 | 143.3611 | 1.0697 | 0.053
100 | 3.6 | 0.494 | 4.5 | 0.12 | 0.173 | 0.0225 | 0.016 | 20230323_A6 | A | 2 | 609 | 144.5764 | 1.0654 | 0.049
100 | 3.6 | 0.494 | 4.5 | 0.12 | 0.184 | 0.0225 | 0.016 | 20230323_A7 | A | 2 | 620 | 79.625 | 1.1134 | 0.082
100 | 3.6 | 0.494 | 4.5 | 0.12 | 0.195 | 0.0225 | 0.016 | 20230323_A8 | A | 2 | 622 | 80.05 | 1.125 | 0.079
100 | 3.6 | 0.494 | 4.5 | 0.12 | 0.206 | 0.0225 | 0.016 | 20230323_A9 | A | 3 | 628 | 80.36111 | 1.1622 | 0.122
100 | 3.6 | 0.494 | 4.5 | 0.12 | 0.217 | 0.0225 | 0.016 | 20230323_A10 | A | 3 | 633 | 80.66667 | 1.1977 | 0.139
100 | 3.6 | 0.494 | 4.5 | 0.12 | 0.228 | 0.0225 | 0.016 | 20230323_A11 | A | 3 | 641 | 80.5 | 1.2823 | 0.21
100 | 3.6 | 0.494 | 4.5 | 0.12 | 0.239 | 0.0225 | 0.016 | 20230323_A12 | A | 2 | 642 | 81.28571 | 1.2768 | 0.173
100 | 3.6 | 0.494 | 4.5 | 0.12 | 0.13 | 0.0225 | 0.016 | 20230324_A1 | A | 2 | 642 | 78.22222 | 1.404 | 0.28
100 | 3.6 | 0.494 | 4.5 | 0.12 | 0.13 | 0.0225 | 0.016 | 20230324_A2 | A | 2 | 630 | 76.05556 | 1.2962 | 0.21
100 | 3.6 | 0.494 | 4.5 | 0.17 | 0.13 | 0.0225 | 0.016 | 20230324_A3 | A | 3 | 734 | 122.8289 | 2.4139 | 0.994
100 | 3.6 | 0.494 | 4.5 | 0.177 | 0.13 | 0.0225 | 0.016 | 20230324_A4 | A | 3 | 754 | 134.4361 | 2.587 | 1.003
100 | 3.6 | 0.494 | 4.5 | 0.184 | 0.13 | 0.0225 | 0.016 | 20230324_A5 | A | 2 | 772 | 137.8556 | 2.6777 | 1.01
100 | 3.6 | 0.494 | 4.5 | 0.191 | 0.13 | 0.0225 | 0.016 | 20230324_A6 | A | 2 | 790 | 140.5974 | 2.7481 | 1.138
100 | 3.6 | 0.494 | 4.5 | 0.198 | 0.13 | 0.0225 | 0.016 | 20230324_A7 | A | 2 | 802 | 140.5667 | 2.6993 | 1.006
100 | 3.6 | 0.494 | 4.5 | 0.205 | 0.13 | 0.0225 | 0.016 | 20230324_A8 | A | 2 | 816 | 140.6555 | 2.7833 | 1.086
100 | 3.6 | 0.494 | 4.5 | 0.212 | 0.13 | 0.0225 | 0.016 | 20230324_A9 | A | 2 | 830 | 139.3636 | 2.6938 | 0.896
100 | 3.6 | 0.494 | 4.5 | 0.219 | 0.13 | 0.0225 | 0.016 | 20230324_A10 | A | 2 | 841 | 136.7854 | 2.702 | 1.251
100 | 3.6 | 0.494 | 4.5 | 0.226 | 0.13 | 0.0225 | 0.016 | 20230324_A11 | A | 2 | 841 | 136.7941 | 2.7219 | 1.195
100 | 3.6 | 0.494 | 4.5 | 0.233 | 0.13 | 0.0225 | 0.016 | 20230324_A12 | A | 2 | 869 | 129.2548 | 2.665 | 0.984
100 | 3.6 | 0.494 | 4.5 | 0.12 | 0.13 | 0.0225 | 0.016 | 20230327_A1 | A | 2 | 636 | 74.98485 | 1.6621 | 0.437
100 | 3.6 | 0.494 | 4.5 | 0.12 | 0.13 | 0.0225 | 0.016 | 20230327_A2 | A | 2 | 634 | 78.77778 | 1.5574 | 0.379
100 | 3.6 | 0.494 | 4.5 | 0.205 | 0.13 | 0.0225 | 0.016 | 20230327_A3 | A | 2 | 822 | 141.9269 | 2.5882 | 0.837
100 | 3.6 | 0.494 | 4.5 | 0.2085 | 0.13 | 0.0225 | 0.016 | 20230327_A4 | A | 2 | 843 | 136.7143 | 2.5408 | 0.755
100 | 3.6 | 0.494 | 4.5 | 0.212 | 0.13 | 0.0225 | 0.016 | 20230327_A5 | A | 3 | 849 | 134.4835 | 2.5368 | 0.836
100 | 3.6 | 0.494 | 4.5 | 0.2155 | 0.13 | 0.0225 | 0.016 | 20230327_A6 | A | 2 | 862 | 131.125 | 2.5296 | 0.956
100 | 3.6 | 0.494 | 4.5 | 0.219 | 0.13 | 0.0225 | 0.016 | 20230327_A7 | A | 2 | 869 | 130.0417 | 2.4966 | 0.877
100 | 3.6 | 0.494 | 4.5 | 0.2225 | 0.13 | 0.0225 | 0.016 | 20230327_A8 | A | 2 | 876 | 130.2667 | 2.5 | 1.008
100 | 3.6 | 0.494 | 4.5 | 0.226 | 0.13 | 0.0225 | 0.016 | 20230327_A9 | A | 2 | 881 | 130.5625 | 2.4684 | 0.837
100 | 3.6 | 0.494 | 4.5 | 0.2295 | 0.13 | 0.0225 | 0.016 | 20230327_A10 | A | 2 | 889 | 126.7788 | 2.4674 | 0.945
100 | 3.6 | 0.494 | 4.5 | 0.233 | 0.13 | 0.0225 | 0.016 | 20230327_A11 | A | 2 | 897 | 122.6753 | 2.4379 | 0.949
100 | 3.6 | 0.494 | 4.5 | 0.2365 | 0.13 | 0.0225 | 0.016 | 20230327_A12 | A | 2 | 905 | 116.0268 | 2.4457 | 0.798
100 | 3.6 | 0.494 | 4.5 | 0.12 | 0.13 | 0.0225 | 0.016 | 20230328_A1 | A | 2 | 632 | 76.55556 | 1.3725 | 0.26
100 | 3.6 | 0.494 | 4.5 | 0.12 | 0.13 | 0.0225 | 0.016 | 20230328_A2 | A | 2 | 629 | 75.85714 | 1.322 | 0.236
100 | 3.6 | 0.494 | 4.5 | 0.17 | 0.13 | 0.0225 | 0.016 | 20230328_A3 | A | 3 | 741 | 128.3687 | 2.5527 | 0.913
100 | 3.6 | 0.494 | 4.5 | 0.174 | 0.13 | 0.0225 | 0.016 | 20230328_A4 | A | 2 | 757 | 136.4503 | 2.7151 | 1.156
100 | 3.6 | 0.494 | 4.5 | 0.177 | 0.13 | 0.0225 | 0.016 | 20230328_A5 | A | 2 | 767 | 137.9121 | 2.7555 | 1.285
100 | 3.6 | 0.494 | 4.5 | 0.181 | 0.13 | 0.0225 | 0.016 | 20230328_A6 | A | 2 | 778 | 139.4167 | 2.8526 | 1.119
100 | 3.6 | 0.494 | 4.5 | 0.184 | 0.13 | 0.0225 | 0.016 | 20230328_A7 | A | 2 | 783 | 140.2222 | 2.7927 | 1.081
100 | 3.6 | 0.494 | 4.5 | 0.188 | 0.13 | 0.0225 | 0.016 | 20230328_A8 | A | 2 | 791 | 141.2886 | 2.939 | 1.239
100 | 3.6 | 0.494 | 4.5 | 0.191 | 0.13 | 0.0225 | 0.016 | 20230328_A9 | A | 2 | 796 | 141.9833 | 2.968 | 1.291
100 | 3.6 | 0.494 | 4.5 | 0.195 | 0.13 | 0.0225 | 0.016 | 20230328_A10 | A | 2 | 803 | 142.525 | 2.9067 | 1.022
100 | 3.6 | 0.494 | 4.5 | 0.198 | 0.13 | 0.0225 | 0.016 | 20230328_A11 | A | 2 | 808 | 143.3654 | 2.9614 | 1.371
100 | 3.6 | 0.494 | 4.5 | 0.202 | 0.13 | 0.0225 | 0.016 | 20230328_A12 | A | 2 | 817 | 141.6056 | 2.8417 | 1.315
100 | 3.6 | 0.494 | 4.5 | 0.12 | 0.13 | 0.0225 | 0.016 | 20230329_A1 | A | 2 | 816 | 141.1667 | 2.6257 | 0.86
100 | 3.6 | 0.494 | 4.5 | 0.12 | 0.13 | 0.0225 | 0.016 | 20230329_A2 | A | 2 | 826 | 139.496 | 2.6229 | 0.951
100 | 3.6 | 0.494 | 4.5 | 0.135 | 0.13 | 0.0225 | 0.016 | 20230329_A3 | A | 3 | 689 | 99.31515 | 1.9445 | 0.647
100 | 3.6 | 0.494 | 4.5 | 0.139 | 0.13 | 0.0225 | 0.016 | 20230329_A4 | A | 3 | 695 | 103.6108 | 2.0378 | 0.713
100 | 3.6 | 0.494 | 4.5 | 0.142 | 0.13 | 0.0225 | 0.016 | 20230329_A5 | A | 4 | 699 | 105.925 | 2.1389 | 0.664
100 | 3.6 | 0.494 | 4.5 | 0.146 | 0.13 | 0.0225 | 0.016 | 20230329_A6 | A | 3 | 705 | 110.0833 | 2.1976 | 0.806
100 | 3.6 | 0.494 | 4.5 | 0.149 | 0.13 | 0.0225 | 0.016 | 20230329_A7 | A | 3 | 711 | 112.9037 | 2.1913 | 0.791
100 | 3.6 | 0.494 | 4.5 | 0.153 | 0.13 | 0.0225 | 0.016 | 20230329_A8 | A | 3 | 718 | 117.6333 | 2.3711 | 0.787
100 | 3.6 | 0.494 | 4.5 | 0.156 | 0.13 | 0.0225 | 0.016 | 20230329_A9 | A | 3 | 722 | 118.6676 | 2.3946 | 0.873
100 | 3.6 | 0.494 | 4.5 | 0.16 | 0.13 | 0.0225 | 0.016 | 20230329_A10 | A | 3 | 729 | 122.0417 | 2.4601 | 0.914
100 | 3.6 | 0.494 | 4.5 | 0.163 | 0.13 | 0.0225 | 0.016 | 20230329_A11 | A | 3 | 734 | 124.5775 | 2.4859 | 0.896
100 | 3.6 | 0.494 | 4.5 | 0.167 | 0.13 | 0.0225 | 0.016 | 20230329_A12 | A | 3 | 739 | 127.1875 | 2.51 | 0.829
100 | 3.6 | 0.494 | 4.5 | 0.12 | 0.13 | 0.0225 | 0.016 | 20230331_A1 | A | 2 | 630 | 72.19643 | 1.214 | 0.159
100 | 3.6 | 0.494 | 4.5 | 0.12 | 0.13 | 0.0225 | 0.016 | 20230331_A2 | A | 2 | 625 | 73.17143 | 1.1206 | 0.093
100 | 3.6 | 0.494 | 4.5 | 0.12 | 0.19 | 0.0225 | 0.016 | 20230331_A3 | A | 3 | 652 | 90.7 | 1.3693 | 0.25
100 | 3.6 | 0.494 | 4.5 | 0.12 | 0.192 | 0.0225 | 0.016 | 20230331_A4 | A | 3 | 652 | 85.08333 | 1.3919 | 0.243
100 | 3.6 | 0.494 | 4.5 | 0.12 | 0.194 | 0.0225 | 0.016 | 20230331_A5 | A | 3 | 651 | 84.07576 | 1.3922 | 0.282
100 | 3.6 | 0.494 | 4.5 | 0.12 | 0.196 | 0.0225 | 0.016 | 20230331_A6 | A | 3 | 651 | 82.7 | 1.3872 | 0.254
100 | 3.6 | 0.494 | 4.5 | 0.12 | 0.198 | 0.0225 | 0.016 | 20230331_A7 | A | 3 | 644 | 73.66964 | 1.2803 | 0.206
100 | 3.6 | 0.494 | 4.5 | 0.12 | 0.2 | 0.0225 | 0.016 | 20230331_A8 | A | 3 | 650 | 82.75 | 1.3724 | 0.267
100 | 3.6 | 0.494 | 4.5 | 0.12 | 0.202 | 0.0225 | 0.016 | 20230331_A9 | A | 3 | 648 | 80.12987 | 1.3667 | 0.275
100 | 3.6 | 0.494 | 4.5 | 0.12 | 0.204 | 0.0225 | 0.016 | 20230331_A10 | A | 3 | 652 | 84.75 | 1.3865 | 0.298
100 | 3.6 | 0.494 | 4.5 | 0.12 | 0.206 | 0.0225 | 0.016 | 20230331_A11 | A | 3 | 652 | 88 | 1.3823 | 0.263
100 | 3.6 | 0.494 | 4.5 | 0.12 | 0.208 | 0.0225 | 0.016 | 20230331_A12 | A | 3 | 652 | 89.06667 | 1.3805 | 0.258
100 | 3.6 | 0.494 | 4.5 | 0.12 | 0.13 | 0.0225 | 0.016 | 20230401_A1 | A | 1 | 0 | 0 | 0 | 0
100 | 3.6 | 0.494 | 4.5 | 0.12 | 0.13 | 0.0225 | 0.016 | 20230401_A2 | A | 2 | 624 | 74.125 | 1.3874 | 0.253
100 | 3.6 | 0.494 | 4.5 | 0.12 | 0.17 | 0.0225 | 0.016 | 20230401_A3 | A | 2 | 637 | 87 | 1.5424 | 0.326
100 | 3.6 | 0.494 | 4.5 | 0.12 | 0.172 | 0.0225 | 0.016 | 20230401_A4 | A | 2 | 639 | 85.6875 | 1.5609 | 0.327
100 | 3.6 | 0.494 | 4.5 | 0.12 | 0.174 | 0.0225 | 0.016 | 20230401_A5 | A | 3 | 642 | 87.62857 | 1.5717 | 0.363
100 | 3.6 | 0.494 | 4.5 | 0.12 | 0.176 | 0.0225 | 0.016 | 20230401_A6 | A | 3 | 636 | 85.10417 | 1.5508 | 0.374
100 | 3.6 | 0.494 | 4.5 | 0.12 | 0.178 | 0.0225 | 0.016 | 20230401_A7 | A | 3 | 643 | 90.04286 | 1.5467 | 0.328
100 | 3.6 | 0.494 | 4.5 | 0.12 | 0.18 | 0.0225 | 0.016 | 20230401_A8 | A | 3 | 645 | 98.125 | 1.5176 | 0.28
100 | 3.6 | 0.494 | 4.5 | 0.12 | 0.182 | 0.0225 | 0.016 | 20230401_A9 | A | 3 | 645 | 95.36111 | 1.535 | 0.298
100 | 3.6 | 0.494 | 4.5 | 0.12 | 0.184 | 0.0225 | 0.016 | 20230401_A10 | A | 2 | 643 | 92.08333 | 1.5324 | 0.279
100 | 3.6 | 0.494 | 4.5 | 0.12 | 0.186 | 0.0225 | 0.016 | 20230401_A11 | A | 3 | 645 | 93.64444 | 1.544 | 0.303
100 | 3.6 | 0.494 | 4.5 | 0.12 | 0.188 | 0.0225 | 0.016 | 20230401_A12 | A | 3 | 648 | 100.775 | 1.5113 | 0.271
100 | 3.6 | 0.494 | 4.5 | 0.219 | 0.13 | 0.0225 | 0.016 | 20230406_A1 | A | 3 | 772 | 126.1429 | 2.8546 | 0.625
100 | 3.6 | 0.494 | 4.5 | 0.219 | 0.13 | 0.0225 | 0.016 | 20230406_A2 | A | 2 | 796 | 137.1394 | 2.5951 | 0.788
100 | 3.6 | 0.494 | 4.5 | 0.219 | 0.08 | 0.0225 | 0.016 | 20230406_A3 | A | 2 | 825 | 139.2139 | 3.178 | 1.248
100 | 3.6 | 0.494 | 4.5 | 0.219 | 0.085 | 0.0225 | 0.016 | 20230406_A4 | A | 2 | 787 | 116.2429 | 3.2087 | 1.016
100 | 3.6 | 0.494 | 4.5 | 0.219 | 0.09 | 0.0225 | 0.016 | 20230406_A5 | A | 2 | 825 | 139.9059 | 3.0531 | 1.082
100 | 3.6 | 0.494 | 4.5 | 0.219 | 0.095 | 0.0225 | 0.016 | 20230406_A6 | A | 2 | 826 | 139.2941 | 3.1217 | 1.133
100 | 3.6 | 0.494 | 4.5 | 0.219 | 0.1 | 0.0225 | 0.016 | 20230406_A7 | A | 2 | 824 | 140.9804 | 3.0548 | 1.2
100 | 3.6 | 0.494 | 4.5 | 0.219 | 0.105 | 0.0225 | 0.016 | 20230406_A8 | A | 2 | 800 | 137.8889 | 2.6015 | 1.049
100 | 3.6 | 0.494 | 4.5 | 0.219 | 0.11 | 0.0225 | 0.016 | 20230406_A9 | A | 2 | 810 | 141.1689 | 2.7678 | 1.142
100 | 3.6 | 0.494 | 4.5 | 0.219 | 0.115 | 0.0225 | 0.016 | 20230406_A10 | A | 2 | 804 | 140.21875 | 2.6998 | 0.991
100 | 3.6 | 0.494 | 4.5 | 0.219 | 0.12 | 0.0225 | 0.016 | 20230406_A11 | A | 2 | 802 | 137.5641 | 2.643 | 1.063
100 | 3.6 | 0.494 | 4.5 | 0.219 | 0.125 | 0.0225 | 0.016 | 20230406_A12 | A | 2 | 818 | 138.6458 | 2.4885 | 0.844
100 | 3.6 | 0.494 | 4.5 | 0.219 | 0.13 | 0.0225 | 0.016 | 20230408_A1 | A | 3 | 731 | 122.6875 | 2.4333 | 0.903
100 | 3.6 | 0.494 | 4.5 | 0.219 | 0.13 | 0.0225 | 0.016 | 20230408_A2 | A | 3 | 724 | 119.3971 | 2.3228 | 0.922
100 | 3.6 | 0.494 | 4.5 | 0.219 | 0.19 | 0.0225 | 0.016 | 20230408_A3 | A | 2 | 806 | 163.625 | 2.055 | 0.575
100 | 3.6 | 0.494 | 4.5 | 0.219 | 0.196 | 0.0225 | 0.016 | 20230408_A4 | A | 2 | 802 | 159.75 | 1.861 | 0.514
100 | 3.6 | 0.494 | 4.5 | 0.219 | 0.202 | 0.0225 | 0.016 | 20230408_A5 | A | 2 | 795 | 157.25 | 1.6678 | 0.408
100 | 3.6 | 0.494 | 4.5 | 0.219 | 0.208 | 0.0225 | 0.016 | 20230408_A6 | A | 2 | 800 | 156.75 | 1.6134 | 0.349
100 | 3.6 | 0.494 | 4.5 | 0.219 | 0.214 | 0.0225 | 0.016 | 20230408_A7 | A | 2 | 812 | 151.8333 | 1.6119 | 0.462
100 | 3.6 | 0.494 | 4.5 | 0.219 | 0.22 | 0.0225 | 0.016 | 20230408_A8 | A | 2 | 836 | 142.15 | 1.6283 | 0.458
100 | 3.6 | 0.494 | 4.5 | 0.219 | 0.226 | 0.0225 | 0.016 | 20230408_A9 | A | 3 | 843 | 135.125 | 1.5453 | 0.343
100 | 3.6 | 0.494 | 4.5 | 0.219 | 0.232 | 0.0225 | 0.016 | 20230408_A10 | A | 3 | 873 | 168.65 | 1.5692 | 0.403
100 | 3.6 | 0.494 | 4.5 | 0.219 | 0.238 | 0.0225 | 0.016 | 20230408_A11 | A | 2 | 962 | 44.85 | 1.8148 | 0.528
100 | 3.6 | 0.494 | 4.5 | 0.219 | 0.244 | 0.0225 | 0.016 | 20230408_A12 | A | 2 | 962 | 39.6 | 1.7303 | 0.482
100 | 3.6 | 0.494 | 4.5 | 0.235 | 0.08 | 0.0225 | 0.016 | 20230409_A1 | A | 2 | 860 | 123.9851 | 3.817 | 2.155
100 | 3.6 | 0.494 | 4.5 | 0.235 | 0.08 | 0.0225 | 0.016 | 20230409_A2 | A | 2 | 865 | 123.2504 | 3.6451 | 2.087
100 | 3.6 | 0.494 | 4.5 | 0.235 | 0.079 | 0.0225 | 0.016 | 20230409_A3 | A | 2 | 868 | 122.6865 | 3.5171 | 1.845
100 | 3.6 | 0.494 | 4.5 | 0.235 | 0.078 | 0.0225 | 0.016 | 20230409_A4 | A | 2 | 873 | 123.1607 | 3.5306 | 2.027
100 | 3.6 | 0.494 | 4.5 | 0.235 | 0.077 | 0.0225 | 0.016 | 20230409_A5 | A | 2 | 876 | 123.6274 | 3.4654 | 1.886
100 | 3.6 | 0.494 | 4.5 | 0.235 | 0.076 | 0.0225 | 0.016 | 20230409_A6 | A | 2 | 875 | 123.0901 | 3.5503 | 1.979
100 | 3.6 | 0.494 | 4.5 | 0.235 | 0.075 | 0.0225 | 0.016 | 20230409_A7 | A | 2 | 872 | 122.641 | 3.5481 | 1.962
100 | 3.6 | 0.494 | 4.5 | 0.235 | 0.081 | 0.0225 | 0.016 | 20230409_A8 | A | 2 | 876 | 123.4491 | 3.4709 | 1.91
100 | 3.6 | 0.494 | 4.5 | 0.235 | 0.082 | 0.0225 | 0.016 | 20230409_A9 | A | 2 | 875 | 123.6123 | 3.4251 | 1.506
100 | 3.6 | 0.494 | 4.5 | 0.235 | 0.083 | 0.0225 | 0.016 | 20230409_A10 | A | 3 | 874 | 123.8667 | 3.4751 | 1.792
100 | 3.6 | 0.494 | 4.5 | 0.235 | 0.084 | 0.0225 | 0.016 | 20230409_A11 | A | 2 | 868 | 128.3542 | 3.0827 | 1.335
100 | 3.6 | 0.494 | 4.5 | 0.235 | 0.085 | 0.0225 | 0.016 | 20230409_A12 | A | 3 | 866 | 128.6833 | 3.0788 | 1.266
100 | 3.6 | 0.494 | 4.5 | 0.239 | 0.08 | 0.0225 | 0.016 | 20230412_A1 | A | 3 | 840 | 136.6421 | 3.0108 | 1.309
100 | 3.6 | 0.494 | 4.5 | 0.239 | 0.08 | 0.0225 | 0.016 | 20230412_A2 | A | 3 | 854 | 132.9747 | 3.0632 | 1.403
100 | 3.6 | 0.494 | 4.5 | 0.239 | 0.081 | 0.0225 | 0.016 | 20230412_A3 | A | 2 | 852 | 133.576 | 2.9061 | 1.279
100 | 3.6 | 0.494 | 4.5 | 0.239 | 0.082 | 0.0225 | 0.016 | 20230412_A4 | A | 3 | 852 | 133.7304 | 3.0738 | 1.265
100 | 3.6 | 0.494 | 4.5 | 0.239 | 0.083 | 0.0225 | 0.016 | 20230412_A5 | A | 2 | 853 | 133.46875 | 2.9407 | 1.308
100 | 3.6 | 0.494 | 4.5 | 0.239 | 0.084 | 0.0225 | 0.016 | 20230412_A6 | A | 2 | 851 | 133.8864 | 2.8774 | 1.164
100 | 3.6 | 0.494 | 4.5 | 0.239 | 0.085 | 0.0225 | 0.016 | 20230412_A7 | A | 3 | 849 | 134.2333 | 2.8926 | 1.145
100 | 3.6 | 0.494 | 4.5 | 0.239 | 0.079 | 0.0225 | 0.016 | 20230412_A8 | A | 4 | 850 | 133.8447 | 3.0167 | 1.446
100 | 3.6 | 0.494 | 4.5 | 0.239 | 0.078 | 0.0225 | 0.016 | 20230412_A9 | A | 2 | 855 | 132.85 | 3.0637 | 1.199
100 | 3.6 | 0.494 | 4.5 | 0.239 | 0.077 | 0.0225 | 0.016 | 20230412_A10 | A | 2 | 852 | 133.8286 | 3.0407 | 1.104
100 | 3.6 | 0.494 | 4.5 | 0.239 | 0.076 | 0.0225 | 0.016 | 20230412_A11 | A | 3 | 855 | 132.8086 | 3.1547 | 1.435
100 | 3.6 | 0.494 | 4.5 | 0.239 | 0.075 | 0.0225 | 0.016 | 20230412_A12 | A | 3 | 862 | 130.594 | 3.2708 | 1.367
100 | 3.6 | 0.494 | 4.5 | 0.239 | 0.075 | 0.0225 | 0.016 | 20230413_A1 | A | 3 | 861 | 121.298 | 4.1713 | 1.703
100 | 3.6 | 0.494 | 4.5 | 0.239 | 0.075 | 0.0225 | 0.016 | 20230413_A2 | A | 3 | 887 | 119.6622 | 3.6678 | 1.638
100 | 3.6 | 0.494 | 4.5 | 0.239 | 0.073 | 0.0225 | 0.016 | 20230413_A3 | A | 3 | 889 | 118.4028 | 3.6679 | 1.446
100 | 3.6 | 0.494 | 4.5 | 0.239 | 0.071 | 0.0225 | 0.016 | 20230413_A4 | A | 2 | 891 | 117.8571 | 3.7894 | 1.629
100 | 3.6 | 0.494 | 4.5 | 0.239 | 0.069 | 0.0225 | 0.016 | 20230413_A5 | A | 2 | 890 | 117.8686 | 3.8643 | 1.667
100 | 3.6 | 0.494 | 4.5 | 0.239 | 0.067 | 0.0225 | 0.016 | 20230413_A6 | A | 3 | 888 | 117.3446 | 3.903 | 1.646
100 | 3.6 | 0.494 | 4.5 | 0.12 | 0.03 | 0.0225 | 0.016 | 20230413_A7 | A | 2 | 707 | 89.56399 | 2.361 | 0.886
100 | 3.6 | 0.494 | 4.5 | 0.12 | 0.03 | 0.0225 | 0.016 | 20230413_A8 | A | 2 | 709 | 89.21032 | 2.3673 | 0.886
100 | 3.6 | 0.494 | 4.5 | 0.12 | 0.03 | 0.0225 | 0.016 | 20230413_A9 | A | 3 | 710 | 89.69686 | 2.3855 | 1.01
100 | 3.6 | 0.494 | 4.5 | 0.189 | 0.13 | 0.0225 | 0.016 | 20230413_A10 | A | 1 | 0 | 0 | 0 | 0
100 | 3.6 | 0.494 | 4.5 | 0.189 | 0.13 | 0.0225 | 0.016 | 20230413_A11 | A | 3 | 592 | 16.53333 | 0.8233 | -0.286
100 | 3.6 | 0.494 | 4.5 | 0.189 | 0.13 | 0.0225 | 0.016 | 20230413_A12 | A | 3 | 592 | 17.08929 | 0.8236 | -0.302
100 | 3.6 | 0.494 | 4.5 | 0.239 | 0.069 | 0.0225 | 0.016 | 20230415_A1 | A | 2 | 884 | 122.15625 | 3.548 | 1.381
100 | 3.6 | 0.494 | 4.5 | 0.239 | 0.069 | 0.0225 | 0.016 | 20230415_A2 | A | 2 | 884 | 122.4079 | 3.3434 | 1.317
100 | 3.6 | 0.494 | 4.5 | 0.239 | 0.068 | 0.0225 | 0.016 | 20230415_A3 | A | 2 | 885 | 121.9206 | 3.4262 | 1.463
100 | 3.6 | 0.494 | 4.5 | 0.239 | 0.067 | 0.0225 | 0.016 | 20230415_A4 | A | 2 | 885 | 121.2 | 3.4756 | 1.473
100 | 3.6 | 0.494 | 4.5 | 0.239 | 0.065 | 0.0225 | 0.016 | 20230415_A5 | A | 2 | 885 | 121.8167 | 3.6136 | 1.576
100 | 3.6 | 0.494 | 4.5 | 0.239 | 0.064 | 0.0225 | 0.016 | 20230415_A6 | A | 2 | 885 | 120.5336 | 3.6403 | 1.534
100 | 3.6 | 0.494 | 4.5 | 0.239 | 0.063 | 0.0225 | 0.016 | 20230415_A7 | A | 2 | 885 | 119.1099 | 3.7094 | 1.52
100 | 3.6 | 0.494 | 4.5 | 0.24 | 0.069 | 0.0225 | 0.016 | 20230415_A8 | A | 2 | 885 | 120.8875 | 3.6769 | 1.657
100 | 3.6 | 0.494 | 4.5 | 0.241 | 0.069 | 0.0225 | 0.016 | 20230415_A9 | A | 2 | 885 | 120.5169 | 3.7248 | 1.594
100 | 3.6 | 0.494 | 4.5 | 0.242 | 0.069 | 0.0225 | 0.016 | 20230415_A10 | A | 2 | 885 | 119.1146 | 3.7351 | 1.559
100 | 3.6 | 0.494 | 4.5 | 0.243 | 0.069 | 0.0225 | 0.016 | 20230415_A11 | A | 2 | 886 | 119.0412 | 3.8226 | 1.671
100 | 3.6 | 0.494 | 4.5 | 0.244 | 0.069 | 0.0225 | 0.016 | 20230415_A12 | A | 2 | 887 | 118.3333 | 3.8091 | 1.663
100 | 3.6 | 0.494 | 4.5 | 0.174 | 0.13 | 0.0225 | 0.016 | 20230421_A1 | A | 3 | 741 | 126.8021 | 2.6772 | 0.899
100 | 3.6 | 0.494 | 4.5 | 0.174 | 0.13 | 0.0225 | 0.016 | 20230421_A2 | A | 3 | 748 | 129.1584 | 2.6872 | 1.014
100 | 3.6 | 0.494 | 4.5 | 0.177 | 0.13 | 0.0225 | 0.016 | 20230421_A3 | A | 3 | 753 | 133.1181 | 2.726 | 0.97
100 | 3.6 | 0.494 | 4.5 | 0.176 | 0.13 | 0.0225 | 0.016 | 20230421_A4 | A | 3 | 752 | 132.0778 | 2.7319 | 1.027
100 | 3.6 | 0.494 | 4.5 | 0.175 | 0.13 | 0.0225 | 0.016 | 20230421_A5 | A | 3 | 751 | 131.7857 | 2.7575 | 1.058
100 | 3.6 | 0.494 | 4.5 | 0.173 | 0.13 | 0.0225 | 0.016 | 20230421_A6 | A | 3 | 748 | 129.3738 | 2.7739 | 1.208
100 | 3.6 | 0.494 | 4.5 | 0.172 | 0.13 | 0.0225 | 0.016 | 20230421_A7 | A | 3 | 745 | 129.3348 | 2.8219 | 1.033
100 | 3.6 | 0.494 | 4.5 | 0.171 | 0.13 | 0.0225 | 0.016 | 20230421_A8 | A | 3 | 744 | 127.6691 | 2.7379 | 0.968
100 | 3.6 | 0.494 | 4.5 | 0.174 | 0.134 | 0.0225 | 0.016 | 20230421_A9 | A | 3 | 749 | 130.6111 | 2.8491 | 1.054
100 | 3.6 | 0.494 | 4.5 | 0.174 | 0.132 | 0.0225 | 0.016 | 20230421_A10 | A | 3 | 750 | 131.1111 | 2.8477 | 1.092
100 | 3.6 | 0.494 | 4.5 | 0.174 | 0.128 | 0.0225 | 0.016 | 20230421_A11 | A | 3 | 752 | 131.4351 | 2.8937 | 0.962
100 | 3.6 | 0.494 | 4.5 | 0.174 | 0.126 | 0.0225 | 0.016 | 20230421_A12 | A | 3 | 753 | 132.5619 | 2.8936 | 0.943
100 | 3.6 | 0.494 | 4.5 | 0.174 | 0.13 | 0.0225 | 0.016 | 20230423_A1 | A | 3 | 695 | 108.46875 | 2.443 | 0.772
100 | 3.6 | 0.494 | 4.5 | 0.174 | 0.13 | 0.0225 | 0.016 | 20230423_A2 | A | 3 | 713 | 125.8443 | 2.5689 | 1.07
100 | 3.6 | 0.494 | 4.5 | 0.189 | 0.13 | 0.0225 | 0.016 | 20230423_A3 | A | 3 | 721 | 124.913 | 2.7223 | 1.228
100 | 3.6 | 0.494 | 4.5 | 0.189 | 0.13 | 0.0225 | 0.016 | 20230423_A4 | A | 3 | 707 | 115.7049 | 2.5416 | 0.834
100 | 3.6 | 0.494 | 4.5 | 0.176 | 0.13 | 0.0225 | 0.016 | 20230423_A5 | A | 3 | 712 | 123.4115 | 2.5815 | 1.096
100 | 3.6 | 0.494 | 4.5 | 0.175 | 0.13 | 0.0225 | 0.016 | 20230423_A6 | A | 3 | 713 | 125.488 | 2.5524 | 0.992
100 | 3.6 | 0.494 | 4.5 | 0.173 | 0.13 | 0.0225 | 0.016 | 20230423_A7 | A | 3 | 717 | 131.6708 | 2.5162 | 1.26
100 | 3.6 | 0.494 | 4.5 | 0.172 | 0.13 | 0.0225 | 0.016 | 20230423_A8 | A | 3 | 704 | 124.5101 | 2.4302 | 1.034
100 | 3.6 | 0.494 | 4.5 | 0.174 | 0.134 | 0.0225 | 0.016 | 20230423_A9 | A | 3 | 710 | 125.99 | 2.4981 | 1.176
100 | 3.6 | 0.494 | 4.5 | 0.174 | 0.132 | 0.0225 | 0.016 | 20230423_A10 | A | 3 | 697 | 106.5952 | 2.5944 | 1.081
100 | 3.6 | 0.494 | 4.5 | 0.174 | 0.128 | 0.0225 | 0.016 | 20230423_A11 | A | 3 | 702 | 124.1996 | 2.3778 | 0.97
100 | 3.6 | 0.494 | 4.5 | 0.174 | 0.126 | 0.0225 | 0.016 | 20230423_A12 | A | 3 | 713 | 124.38125 | 2.4524 | 0.87
100 | 3.6 | 0.494 | 4.5 | 0.172 | 0.13 | 0.0225 | 0.016 | 20230429_A1 | A | 3 | 713 | 139 | 1.4309 | 0.134
100 | 3.6 | 0.494 | 4.5 | 0.172 | 0.13 | 0.0225 | 0.016 | 20230429_A2 | A | 3 | 706 | 131.0833 | 1.4448 | 0.125
100 | 3.6 | 0.494 | 4.5 | 0.174 | 0.13 | 0.0225 | 0.016 | 20230429_A3 | A | 3 | 687 | 109.625 | 1.4596 | 0.199
100 | 3.6 | 0.494 | 4.5 | 0.173 | 0.13 | 0.0225 | 0.016 | 20230429_A4 | A | 3 | 695 | 97.61932 | 1.5955 | 0.371
100 | 3.6 | 0.494 | 4.5 | 0.171 | 0.13 | 0.0225 | 0.016 | 20230429_A5 | A | 3 | 691 | 93.98462 | 1.6074 | 0.424
100 | 3.6 | 0.494 | 4.5 | 0.17 | 0.13 | 0.0225 | 0.016 | 20230429_A6 | A | 3 | 693 | 95.09091 | 1.608 | 0.456
100 | 3.6 | 0.494 | 4.5 | 0.172 | 0.133 | 0.0225 | 0.016 | 20230429_A7 | A | 2 | 620 | 31.6875 | 0.798 | -0.239
100 | 3.6 | 0.494 | 4.5 | 0.172 | 0.132 | 0.0225 | 0.016 | 20230429_A8 | A | 3 | 636 | 43.17949 | 0.8787 | -0.144
100 | 3.6 | 0.494 | 4.5 | 0.172 | 0.131 | 0.0225 | 0.016 | 20230429_A9 | A | 2 | 659 | 55.41558 | 1.0183 | 0.018
100 | 3.6 | 0.494 | 4.5 | 0.172 | 0.129 | 0.0225 | 0.016 | 20230429_A10 | A | 2 | 663 | 57.25 | 1.05 | 0.047
100 | 3.6 | 0.494 | 4.5 | 0.172 | 0.128 | 0.0225 | 0.016 | 20230429_A11 | A | 3 | 678 | 66.63141 | 1.1148 | 0.103
100 | 3.6 | 0.494 | 4.5 | 0.172 | 0.127 | 0.0225 | 0.016 | 20230429_A12 | A | 2 | 664 | 57.87121 | 1.0539 | 0.044

## data_H
超纯水/mL | CTAB(s)/g | NaOL(s)/g | 1mM HAuCl4/mL | 4mM AgNO3/mL | 3.6542M 盐酸/mL | AA/mL | 晶种/mL | wave_name | label | peak_num | 2nd_peak_wave | 2nd_peak_width | 2nd_peak_ratio | 2nd_peak_diff
100 | 3.6 | 0.494 | 4.5 | 0.16 | 0.03 | 0.0225 | 0.016 | 20230320_H1 | H | 2 | 663 | 63.46842 | 1.7631 | 0.599
100 | 3.6 | 0.494 | 4.5 | 0.16 | 0.03 | 0.0225 | 0.016 | 20230320_H2 | H | 2 | 670 | 64.24111 | 1.9215 | 0.74
100 | 3.6 | 0.494 | 4.5 | 0.16 | 0.03 | 0.0225 | 0.016 | 20230320_H3 | H | 2 | 670 | 64.3419 | 1.9199 | 0.724
100 | 3.6 | 0.494 | 4.5 | 0.16 | 0.03 | 0.0225 | 0.016 | 20230320_H4 | H | 2 | 669 | 64.05882 | 1.8797 | 0.563
100 | 3.6 | 0.494 | 4.5 | 0.16 | 0.03 | 0.0225 | 0.016 | 20230320_H5 | H | 2 | 669 | 64.10766 | 1.9024 | 0.721
100 | 3.6 | 0.494 | 4.5 | 0.16 | 0.03 | 0.0225 | 0.016 | 20230320_H6 | H | 2 | 668 | 63.16667 | 1.8181 | 0.616
100 | 3.6 | 0.494 | 4.5 | 0.12 | 0.17 | 0.0225 | 0.016 | 20230320_H7 | H | 2 | 672 | 95.25 | 1.9363 | 0.485
100 | 3.6 | 0.494 | 4.5 | 0.12 | 0.17 | 0.0225 | 0.016 | 20230320_H8 | H | 2 | 668 | 95.41111 | 1.8831 | 0.461
100 | 3.6 | 0.494 | 4.5 | 0.12 | 0.17 | 0.0225 | 0.016 | 20230320_H9 | H | 2 | 667 | 95.05682 | 1.8511 | 0.44
100 | 3.6 | 0.494 | 4.5 | 0.12 | 0.17 | 0.0225 | 0.016 | 20230320_H10 | H | 2 | 666 | 95.00379 | 1.8595 | 0.532
100 | 3.6 | 0.494 | 4.5 | 0.12 | 0.17 | 0.0225 | 0.016 | 20230320_H11 | H | 2 | 670 | 96.19697 | 1.9427 | 0.559
100 | 3.6 | 0.494 | 4.5 | 0.12 | 0.17 | 0.0225 | 0.016 | 20230320_H12 | H | 2 | 667 | 94.91667 | 1.8758 | 0.536
100 | 3.6 | 0.494 | 4.5 | 0.12 | 0.13 | 0.0225 | 0.016 | 20230321_H1 | H | 2 | 648 | 83.31923 | 1.811 | 0.472
100 | 3.6 | 0.494 | 4.5 | 0.12 | 0.13 | 0.0225 | 0.016 | 20230321_H2 | H | 2 | 657 | 86.24848 | 1.9566 | 0.639
100 | 3.6 | 0.494 | 4.5 | 0.114 | 0.13 | 0.0225 | 0.016 | 20230321_H3 | H | 2 | 649 | 83.14286 | 1.8657 | 0.593
100 | 3.6 | 0.494 | 4.5 | 0.128 | 0.13 | 0.0225 | 0.016 | 20230321_H4 | H | 2 | 830 | 140.711 | 2.6703 | 0.912
100 | 3.6 | 0.494 | 4.5 | 0.142 | 0.13 | 0.0225 | 0.016 | 20230321_H5 | H | 2 | 772 | 138.7594 | 3.1171 | 1.175
100 | 3.6 | 0.494 | 4.5 | 0.156 | 0.13 | 0.0225 | 0.016 | 20230321_H6 | H | 3 | 715 | 115.9517 | 2.7717 | 0.815
100 | 3.6 | 0.494 | 4.5 | 0.17 | 0.13 | 0.0225 | 0.016 | 20230321_H7 | H | 3 | 737 | 127.9658 | 2.9977 | 0.851
100 | 3.6 | 0.494 | 4.5 | 0.184 | 0.13 | 0.0225 | 0.016 | 20230321_H8 | H | 2 | 762 | 136.2083 | 3.175 | 1.305
100 | 3.6 | 0.494 | 4.5 | 0.198 | 0.13 | 0.0225 | 0.016 | 20230321_H9 | H | 2 | 787 | 141.1429 | 3.0189 | 0.963
100 | 3.6 | 0.494 | 4.5 | 0.212 | 0.13 | 0.0225 | 0.016 | 20230321_H10 | H | 2 | 809 | 142.1706 | 2.9468 | 0.915
100 | 3.6 | 0.494 | 4.5 | 0.226 | 0.13 | 0.0225 | 0.016 | 20230321_H11 | H | 2 | 835 | 137.45 | 2.55 | 0.713
100 | 3.6 | 0.494 | 4.5 | 0.24 | 0.13 | 0.0225 | 0.016 | 20230321_H12 | H | 2 | 851 | 133.6068 | 3 | 1.002
100 | 3.6 | 0.494 | 4.5 | 0.12 | 0.13 | 0.0225 | 0.016 | 20230322_H1 | H | 2 | 618 | 79.36111 | 1.2361 | 0.178
100 | 3.6 | 0.494 | 4.5 | 0.12 | 0.13 | 0.0225 | 0.016 | 20230322_H2 | H | 2 | 626 | 78.3625 | 1.314 | 0.265
100 | 3.6 | 0.494 | 4.5 | 0.12 | 0.03 | 0.0225 | 0.016 | 20230322_H3 | H | 3 | 701 | 82.34569 | 2.1258 | 0.895
100 | 3.6 | 0.494 | 4.5 | 0.12 | 0.052 | 0.0225 | 0.016 | 20230322_H4 | H | 3 | 657 | 84.22527 | 1.5842 | 0.503
100 | 3.6 | 0.494 | 4.5 | 0.12 | 0.074 | 0.0225 | 0.016 | 20230322_H5 | H | 2 | 642 | 78.675 | 1.4515 | 0.372
100 | 3.6 | 0.494 | 4.5 | 0.12 | 0.096 | 0.0225 | 0.016 | 20230322_H6 | H | 2 | 637 | 77.77778 | 1.3991 | 0.253
100 | 3.6 | 0.494 | 4.5 | 0.12 | 0.118 | 0.0225 | 0.016 | 20230322_H7 | H | 2 | 631 | 77.59444 | 1.38 | 0.285
100 | 3.6 | 0.494 | 4.5 | 0.12 | 0.162 | 0.0225 | 0.016 | 20230322_H8 | H | 3 | 639 | 84.84127 | 1.3057 | 0.232
100 | 3.6 | 0.494 | 4.5 | 0.12 | 0.184 | 0.0225 | 0.016 | 20230322_H9 | H | 3 | 635 | 87.3125 | 1.1941 | 0.158
100 | 3.6 | 0.494 | 4.5 | 0.12 | 0.206 | 0.0225 | 0.016 | 20230322_H10 | H | 3 | 659 | 85.88811 | 1.584 | 0.497
100 | 3.6 | 0.494 | 4.5 | 0.12 | 0.228 | 0.0225 | 0.016 | 20230322_H11 | H | 3 | 666 | 95.6044 | 1.6387 | 0.479
100 | 3.6 | 0.494 | 4.5 | 0.12 | 0.25 | 0.0225 | 0.016 | 20230322_H12 | H | 3 | 674 | 108.4935 | 1.6427 | 0.446
100 | 3.6 | 0.494 | 4.5 | 0.12 | 0.13 | 0.0225 | 0.016 | 20230323_H1 | H | 3 | 631 | 73.60556 | 1.2738 | 0.224
100 | 3.6 | 0.494 | 4.5 | 0.12 | 0.13 | 0.0225 | 0.016 | 20230323_H2 | H | 2 | 620 | 78.58333 | 1.0991 | 0.08
100 | 3.6 | 0.494 | 4.5 | 0.12 | 0.14 | 0.0225 | 0.016 | 20230323_H3 | H | 2 | 625 | 77.8 | 1.1055 | 0.09
100 | 3.6 | 0.494 | 4.5 | 0.12 | 0.151 | 0.0225 | 0.016 | 20230323_H4 | H | 3 | 632 | 76.47222 | 1.1319 | 0.114
100 | 3.6 | 0.494 | 4.5 | 0.12 | 0.162 | 0.0225 | 0.016 | 20230323_H5 | H | 3 | 638 | 76.16667 | 1.1965 | 0.157
100 | 3.6 | 0.494 | 4.5 | 0.12 | 0.173 | 0.0225 | 0.016 | 20230323_H6 | H | 3 | 644 | 77.125 | 1.2565 | 0.207
100 | 3.6 | 0.494 | 4.5 | 0.12 | 0.184 | 0.0225 | 0.016 | 20230323_H7 | H | 3 | 649 | 78.9375 | 1.318 | 0.256
100 | 3.6 | 0.494 | 4.5 | 0.12 | 0.195 | 0.0225 | 0.016 | 20230323_H8 | H | 3 | 641 | 76.44444 | 1.3083 | 0.242
100 | 3.6 | 0.494 | 4.5 | 0.12 | 0.206 | 0.0225 | 0.016 | 20230323_H9 | H | 3 | 656 | 90.43333 | 1.3899 | 0.294
100 | 3.6 | 0.494 | 4.5 | 0.12 | 0.217 | 0.0225 | 0.016 | 20230323_H10 | H | 3 | 661 | 103.1125 | 1.3969 | 0.233
100 | 3.6 | 0.494 | 4.5 | 0.12 | 0.228 | 0.0225 | 0.016 | 20230323_H11 | H | 3 | 667 | 111.6875 | 1.3887 | 0.22
100 | 3.6 | 0.494 | 4.5 | 0.12 | 0.239 | 0.0225 | 0.016 | 20230323_H12 | H | 3 | 674 | 132.619 | 1.3859 | 0.23
100 | 3.6 | 0.494 | 4.5 | 0.12 | 0.13 | 0.0225 | 0.016 | 20230324_H1 | H | 2 | 640 | 79.125 | 1.4932 | 0.288
100 | 3.6 | 0.494 | 4.5 | 0.12 | 0.13 | 0.0225 | 0.016 | 20230324_H2 | H | 2 | 628 | 77.55714 | 1.349 | 0.245
100 | 3.6 | 0.494 | 4.5 | 0.17 | 0.13 | 0.0225 | 0.016 | 20230324_H3 | H | 3 | 734 | 124.5317 | 2.5975 | 0.77
100 | 3.6 | 0.494 | 4.5 | 0.177 | 0.13 | 0.0225 | 0.016 | 20230324_H4 | H | 2 | 760 | 135.9405 | 2.7376 | 0.768
100 | 3.6 | 0.494 | 4.5 | 0.184 | 0.13 | 0.0225 | 0.016 | 20230324_H5 | H | 2 | 780 | 139.3125 | 2.8185 | 0.902
100 | 3.6 | 0.494 | 4.5 | 0.191 | 0.13 | 0.0225 | 0.016 | 20230324_H6 | H | 2 | 793 | 141.25 | 2.8406 | 0.843
100 | 3.6 | 0.494 | 4.5 | 0.198 | 0.13 | 0.0225 | 0.016 | 20230324_H7 | H | 2 | 808 | 141.85 | 2.8729 | 1.017
100 | 3.6 | 0.494 | 4.5 | 0.205 | 0.13 | 0.0225 | 0.016 | 20230324_H8 | H | 2 | 822 | 141.2054 | 2.9174 | 1.16
100 | 3.6 | 0.494 | 4.5 | 0.212 | 0.13 | 0.0225 | 0.016 | 20230324_H9 | H | 2 | 833 | 138.5091 | 3.0225 | 1.167
100 | 3.6 | 0.494 | 4.5 | 0.219 | 0.13 | 0.0225 | 0.016 | 20230324_H10 | H | 3 | 846 | 136.3561 | 2.8097 | 0.818
100 | 3.6 | 0.494 | 4.5 | 0.226 | 0.13 | 0.0225 | 0.016 | 20230324_H11 | H | 2 | 860 | 130.7556 | 2.9588 | 1.14
100 | 3.6 | 0.494 | 4.5 | 0.233 | 0.13 | 0.0225 | 0.016 | 20230324_H12 | H | 2 | 874 | 127.4936 | 2.7964 | 0.891
100 | 3.6 | 0.494 | 4.5 | 0.12 | 0.13 | 0.0225 | 0.016 | 20230327_H1 | H | 2 | 638 | 81.58333 | 1.6477 | 0.456
100 | 3.6 | 0.494 | 4.5 | 0.12 | 0.13 | 0.0225 | 0.016 | 20230327_H2 | H | 2 | 637 | 81.61538 | 1.6363 | 0.516
100 | 3.6 | 0.494 | 4.5 | 0.205 | 0.13 | 0.0225 | 0.016 | 20230327_H3 | H | 2 | 823 | 140.9733 | 3.4068 | 1.497
100 | 3.6 | 0.494 | 4.5 | 0.2085 | 0.13 | 0.0225 | 0.016 | 20230327_H4 | H | 2 | 840 | 137.8938 | 3.3943 | 1.609
100 | 3.6 | 0.494 | 4.5 | 0.212 | 0.13 | 0.0225 | 0.016 | 20230327_H5 | H | 2 | 848 | 135.9303 | 3.3865 | 1.797
100 | 3.6 | 0.494 | 4.5 | 0.2155 | 0.13 | 0.0225 | 0.016 | 20230327_H6 | H | 2 | 854 | 134.4667 | 3.2908 | 1.292
100 | 3.6 | 0.494 | 4.5 | 0.219 | 0.13 | 0.0225 | 0.016 | 20230327_H7 | H | 2 | 869 | 129.8538 | 3.5589 | 1.607
100 | 3.6 | 0.494 | 4.5 | 0.2225 | 0.13 | 0.0225 | 0.016 | 20230327_H8 | H | 2 | 872 | 128.2632 | 3.3159 | 1.371
100 | 3.6 | 0.494 | 4.5 | 0.226 | 0.13 | 0.0225 | 0.016 | 20230327_H9 | H | 2 | 878 | 126.6875 | 3.2439 | 1.279
100 | 3.6 | 0.494 | 4.5 | 0.2295 | 0.13 | 0.0225 | 0.016 | 20230327_H10 | H | 2 | 884 | 126.0676 | 3.2159 | 1.283
100 | 3.6 | 0.494 | 4.5 | 0.233 | 0.13 | 0.0225 | 0.016 | 20230327_H11 | H | 2 | 891 | 122.9286 | 3.2371 | 1.217
100 | 3.6 | 0.494 | 4.5 | 0.2365 | 0.13 | 0.0225 | 0.016 | 20230327_H12 | H | 2 | 896 | 119.2917 | 3.2642 | 1.157
100 | 3.6 | 0.494 | 4.5 | 0.12 | 0.13 | 0.0225 | 0.016 | 20230328_H1 | H | 2 | 631 | 76.62273 | 1.398 | 0.318
100 | 3.6 | 0.494 | 4.5 | 0.12 | 0.13 | 0.0225 | 0.016 | 20230328_H2 | H | 2 | 628 | 75.93056 | 1.3317 | 0.263
100 | 3.6 | 0.494 | 4.5 | 0.17 | 0.13 | 0.0225 | 0.016 | 20230328_H3 | H | 3 | 742 | 129.2652 | 2.5941 | 1.135
100 | 3.6 | 0.494 | 4.5 | 0.174 | 0.13 | 0.0225 | 0.016 | 20230328_H4 | H | 2 | 761 | 136.7247 | 2.7088 | 1.015
100 | 3.6 | 0.494 | 4.5 | 0.177 | 0.13 | 0.0225 | 0.016 | 20230328_H5 | H | 2 | 767 | 137.7475 | 2.8131 | 1.077
100 | 3.6 | 0.494 | 4.5 | 0.181 | 0.13 | 0.0225 | 0.016 | 20230328_H6 | H | 2 | 774 | 139.1031 | 2.9078 | 1.097
100 | 3.6 | 0.494 | 4.5 | 0.184 | 0.13 | 0.0225 | 0.016 | 20230328_H7 | H | 2 | 782 | 140.3167 | 2.9528 | 1.199
100 | 3.6 | 0.494 | 4.5 | 0.188 | 0.13 | 0.0225 | 0.016 | 20230328_H8 | H | 2 | 789 | 141.1225 | 2.9625 | 1.307
100 | 3.6 | 0.494 | 4.5 | 0.191 | 0.13 | 0.0225 | 0.016 | 20230328_H9 | H | 2 | 793 | 141.8333 | 3.0455 | 1.348
100 | 3.6 | 0.494 | 4.5 | 0.195 | 0.13 | 0.0225 | 0.016 | 20230328_H10 | H | 2 | 801 | 142.5735 | 2.9691 | 1.148
100 | 3.6 | 0.494 | 4.5 | 0.198 | 0.13 | 0.0225 | 0.016 | 20230328_H11 | H | 2 | 807 | 142.489 | 2.9417 | 1.2
100 | 3.6 | 0.494 | 4.5 | 0.202 | 0.13 | 0.0225 | 0.016 | 20230328_H12 | H | 2 | 814 | 141.4064 | 2.9221 | 1.209
100 | 3.6 | 0.494 | 4.5 | 0.12 | 0.13 | 0.0225 | 0.016 | 20230329_H1 | H | 3 | 820 | 140.3675 | 2.5157 | 0.823
100 | 3.6 | 0.494 | 4.5 | 0.12 | 0.13 | 0.0225 | 0.016 | 20230329_H2 | H | 2 | 833 | 138.6806 | 2.5485 | 0.83
100 | 3.6 | 0.494 | 4.5 | 0.135 | 0.13 | 0.0225 | 0.016 | 20230329_H3 | H | 2 | 691 | 101.7192 | 2.0126 | 0.562
100 | 3.6 | 0.494 | 4.5 | 0.139 | 0.13 | 0.0225 | 0.016 | 20230329_H4 | H | 3 | 697 | 105.7917 | 2.1271 | 0.674
100 | 3.6 | 0.494 | 4.5 | 0.142 | 0.13 | 0.0225 | 0.016 | 20230329_H5 | H | 3 | 702 | 108.6667 | 2.18 | 0.708
100 | 3.6 | 0.494 | 4.5 | 0.146 | 0.13 | 0.0225 | 0.016 | 20230329_H6 | H | 3 | 710 | 112.3429 | 2.227 | 0.681
100 | 3.6 | 0.494 | 4.5 | 0.149 | 0.13 | 0.0225 | 0.016 | 20230329_H7 | H | 3 | 716 | 115.8 | 2.286 | 0.751
100 | 3.6 | 0.494 | 4.5 | 0.153 | 0.13 | 0.0225 | 0.016 | 20230329_H8 | H | 3 | 723 | 119 | 2.3777 | 0.817
100 | 3.6 | 0.494 | 4.5 | 0.156 | 0.13 | 0.0225 | 0.016 | 20230329_H9 | H | 3 | 727 | 120.7754 | 2.4043 | 0.844
100 | 3.6 | 0.494 | 4.5 | 0.16 | 0.13 | 0.0225 | 0.016 | 20230329_H10 | H | 3 | 734 | 124.3077 | 2.4843 | 0.708
100 | 3.6 | 0.494 | 4.5 | 0.163 | 0.13 | 0.0225 | 0.016 | 20230329_H11 | H | 3 | 739 | 126.0107 | 2.5337 | 0.957
100 | 3.6 | 0.494 | 4.5 | 0.167 | 0.13 | 0.0225 | 0.016 | 20230329_H12 | H | 3 | 744 | 129.452 | 2.5618 | 0.948
100 | 3.6 | 0.494 | 4.5 | 0.12 | 0.13 | 0.0225 | 0.016 | 20230331_H1 | H | 2 | 627 | 78.40341 | 1.4854 | 0.316
100 | 3.6 | 0.494 | 4.5 | 0.12 | 0.13 | 0.0225 | 0.016 | 20230331_H2 | H | 2 | 624 | 77.44444 | 1.4508 | 0.298
100 | 3.6 | 0.494 | 4.5 | 0.12 | 0.19 | 0.0225 | 0.016 | 20230331_H3 | H | 2 | 651 | 85.29762 | 1.8287 | 0.474
100 | 3.6 | 0.494 | 4.5 | 0.12 | 0.192 | 0.0225 | 0.016 | 20230331_H4 | H | 3 | 653 | 87.87662 | 1.8336 | 0.571
100 | 3.6 | 0.494 | 4.5 | 0.12 | 0.194 | 0.0225 | 0.016 | 20230331_H5 | H | 2 | 652 | 87.93506 | 1.8276 | 0.432
100 | 3.6 | 0.494 | 4.5 | 0.12 | 0.196 | 0.0225 | 0.016 | 20230331_H6 | H | 3 | 654 | 88.40278 | 1.8364 | 0.496
100 | 3.6 | 0.494 | 4.5 | 0.12 | 0.198 | 0.0225 | 0.016 | 20230331_H7 | H | 3 | 656 | 88.43333 | 1.8161 | 0.528
100 | 3.6 | 0.494 | 4.5 | 0.12 | 0.2 | 0.0225 | 0.016 | 20230331_H8 | H | 3 | 654 | 87.5641 | 1.8162 | 0.493
100 | 3.6 | 0.494 | 4.5 | 0.12 | 0.202 | 0.0225 | 0.016 | 20230331_H9 | H | 3 | 655 | 89.36752 | 1.8377 | 0.511
100 | 3.6 | 0.494 | 4.5 | 0.12 | 0.204 | 0.0225 | 0.016 | 20230331_H10 | H | 2 | 657 | 92.2 | 1.8426 | 0.439
100 | 3.6 | 0.494 | 4.5 | 0.12 | 0.206 | 0.0225 | 0.016 | 20230331_H11 | H | 3 | 660 | 96.14583 | 1.8839 | 0.586
100 | 3.6 | 0.494 | 4.5 | 0.12 | 0.208 | 0.0225 | 0.016 | 20230331_H12 | H | 3 | 654 | 89.94872 | 1.8388 | 0.515
100 | 3.6 | 0.494 | 4.5 | 0.12 | 0.13 | 0.0225 | 0.016 | 20230401_H1 | H | 2 | 609 | 78.95833 | 1.2485 | 0.17
100 | 3.6 | 0.494 | 4.5 | 0.12 | 0.13 | 0.0225 | 0.016 | 20230401_H2 | H | 2 | 624 | 77.66667 | 1.437 | 0.312
100 | 3.6 | 0.494 | 4.5 | 0.12 | 0.17 | 0.0225 | 0.016 | 20230401_H3 | H | 3 | 643 | 78.90705 | 1.75 | 0.522
100 | 3.6 | 0.494 | 4.5 | 0.12 | 0.172 | 0.0225 | 0.016 | 20230401_H4 | H | 2 | 639 | 79.35577 | 1.6505 | 0.443
100 | 3.6 | 0.494 | 4.5 | 0.12 | 0.174 | 0.0225 | 0.016 | 20230401_H5 | H | 2 | 647 | 82.62692 | 1.7187 | 0.465
100 | 3.6 | 0.494 | 4.5 | 0.12 | 0.176 | 0.0225 | 0.016 | 20230401_H6 | H | 2 | 646 | 82.20556 | 1.7023 | 0.42
100 | 3.6 | 0.494 | 4.5 | 0.12 | 0.178 | 0.0225 | 0.016 | 20230401_H7 | H | 2 | 648 | 82.76538 | 1.7207 | 0.449
100 | 3.6 | 0.494 | 4.5 | 0.12 | 0.18 | 0.0225 | 0.016 | 20230401_H8 | H | 3 | 649 | 82.48718 | 1.7598 | 0.56
100 | 3.6 | 0.494 | 4.5 | 0.12 | 0.182 | 0.0225 | 0.016 | 20230401_H9 | H | 3 | 650 | 82.13986 | 1.7938 | 0.539
100 | 3.6 | 0.494 | 4.5 | 0.12 | 0.184 | 0.0225 | 0.016 | 20230401_H10 | H | 2 | 650 | 82.1 | 1.7671 | 0.438
100 | 3.6 | 0.494 | 4.5 | 0.12 | 0.186 | 0.0225 | 0.016 | 20230401_H11 | H | 2 | 650 | 82.07071 | 1.7954 | 0.451
100 | 3.6 | 0.494 | 4.5 | 0.12 | 0.188 | 0.0225 | 0.016 | 20230401_H12 | H | 2 | 639 | 77.06294 | 1.6899 | 0.456
100 | 3.6 | 0.494 | 4.5 | 0.219 | 0.13 | 0.0225 | 0.016 | 20230406_H1 | H | 3 | 728 | 108.2039 | 2.202 | 0.821
100 | 3.6 | 0.494 | 4.5 | 0.219 | 0.13 | 0.0225 | 0.016 | 20230406_H2 | H | 3 | 735 | 109.75 | 2.2068 | 0.811
100 | 3.6 | 0.494 | 4.5 | 0.16 | 0.13 | 0.0225 | 0.016 | 20230406_H3 | H | 2 | 654 | 72.66875 | 1.8837 | 0.676
100 | 3.6 | 0.494 | 4.5 | 0.165 | 0.13 | 0.0225 | 0.016 | 20230406_H4 | H | 3 | 660 | 76.75298 | 1.9247 | 0.737
100 | 3.6 | 0.494 | 4.5 | 0.171 | 0.13 | 0.0225 | 0.016 | 20230406_H5 | H | 3 | 669 | 82.4003 | 2.0406 | 0.769
100 | 3.6 | 0.494 | 4.5 | 0.177 | 0.13 | 0.0225 | 0.016 | 20230406_H6 | H | 2 | 676 | 87.4127 | 2.1092 | 0.721
100 | 3.6 | 0.494 | 4.5 | 0.183 | 0.13 | 0.0225 | 0.016 | 20230406_H7 | H | 2 | 691 | 95.10385 | 2.2351 | 0.788
100 | 3.6 | 0.494 | 4.5 | 0.189 | 0.13 | 0.0225 | 0.016 | 20230406_H8 | H | 3 | 701 | 99.53929 | 2.3473 | 0.869
100 | 3.6 | 0.494 | 4.5 | 0.195 | 0.13 | 0.0225 | 0.016 | 20230406_H9 | H | 3 | 712 | 103.5504 | 2.321 | 0.823
100 | 3.6 | 0.494 | 4.5 | 0.201 | 0.13 | 0.0225 | 0.016 | 20230406_H10 | H | 4 | 727 | 110.6801 | 2.5877 | 1.032
100 | 3.6 | 0.494 | 4.5 | 0.207 | 0.13 | 0.0225 | 0.016 | 20230406_H11 | H | 3 | 734 | 111.986 | 2.5461 | 1.022
100 | 3.6 | 0.494 | 4.5 | 0.213 | 0.13 | 0.0225 | 0.016 | 20230406_H12 | H | 3 | 745 | 115.6894 | 2.528 | 0.9
100 | 3.6 | 0.494 | 4.5 | 0.219 | 0.13 | 0.0225 | 0.016 | 20230408_H1 | H | 2 | 815 | 140.5778 | 2.6039 | 0.988
100 | 3.6 | 0.494 | 4.5 | 0.219 | 0.13 | 0.0225 | 0.016 | 20230408_H2 | H | 2 | 829 | 140.0799 | 2.5973 | 1.059
100 | 3.6 | 0.494 | 4.5 | 0.228 | 0.13 | 0.0225 | 0.016 | 20230408_H3 | H | 2 | 847 | 135.4779 | 2.6696 | 1.122
100 | 3.6 | 0.494 | 4.5 | 0.23 | 0.13 | 0.0225 | 0.016 | 20230408_H4 | H | 3 | 850 | 134.1889 | 2.6938 | 1.145
100 | 3.6 | 0.494 | 4.5 | 0.231 | 0.13 | 0.0225 | 0.016 | 20230408_H5 | H | 2 | 852 | 134.15625 | 2.6944 | 1.142
100 | 3.6 | 0.494 | 4.5 | 0.233 | 0.13 | 0.0225 | 0.016 | 20230408_H6 | H | 2 | 859 | 132.4667 | 2.7763 | 1.08
100 | 3.6 | 0.494 | 4.5 | 0.234 | 0.13 | 0.0225 | 0.016 | 20230408_H7 | H | 2 | 859 | 131.7968 | 2.7929 | 1.307
100 | 3.6 | 0.494 | 4.5 | 0.235 | 0.13 | 0.0225 | 0.016 | 20230408_H8 | H | 2 | 862 | 131.075 | 2.8 | 1.107
100 | 3.6 | 0.494 | 4.5 | 0.236 | 0.13 | 0.0225 | 0.016 | 20230408_H9 | H | 3 | 863 | 130.85 | 2.6403 | 1.099
100 | 3.6 | 0.494 | 4.5 | 0.237 | 0.13 | 0.0225 | 0.016 | 20230408_H10 | H | 2 | 869 | 130.5417 | 2.6275 | 0.97
100 | 3.6 | 0.494 | 4.5 | 0.238 | 0.13 | 0.0225 | 0.016 | 20230408_H11 | H | 2 | 871 | 129.9111 | 2.6722 | 1.102
100 | 3.6 | 0.494 | 4.5 | 0.239 | 0.13 | 0.0225 | 0.016 | 20230408_H12 | H | 3 | 869 | 129.2792 | 2.6729 | 1.156
100 | 3.6 | 0.494 | 4.5 | 0.235 | 0.08 | 0.0225 | 0.016 | 20230409_H1 | H | 2 | 837 | 135.9958 | 2.7908 | 1.087
100 | 3.6 | 0.494 | 4.5 | 0.235 | 0.08 | 0.0225 | 0.016 | 20230409_H2 | H | 2 | 847 | 134.711 | 2.5399 | 0.964
100 | 3.6 | 0.494 | 4.5 | 0.234 | 0.08 | 0.0225 | 0.016 | 20230409_H3 | H | 2 | 846 | 134.826 | 2.6156 | 1.181
100 | 3.6 | 0.494 | 4.5 | 0.233 | 0.08 | 0.0225 | 0.016 | 20230409_H4 | H | 2 | 844 | 135.5636 | 2.5636 | 1.032
100 | 3.6 | 0.494 | 4.5 | 0.232 | 0.08 | 0.0225 | 0.016 | 20230409_H5 | H | 2 | 842 | 136.2941 | 2.6469 | 1.194
100 | 3.6 | 0.494 | 4.5 | 0.231 | 0.08 | 0.0225 | 0.016 | 20230409_H6 | H | 2 | 841 | 136.1731 | 2.6667 | 0.92
100 | 3.6 | 0.494 | 4.5 | 0.23 | 0.08 | 0.0225 | 0.016 | 20230409_H7 | H | 2 | 840 | 135.5667 | 2.6928 | 1.036
100 | 3.6 | 0.494 | 4.5 | 0.236 | 0.08 | 0.0225 | 0.016 | 20230409_H8 | H | 2 | 850 | 134.5455 | 2.7809 | 1.195
100 | 3.6 | 0.494 | 4.5 | 0.237 | 0.08 | 0.0225 | 0.016 | 20230409_H9 | H | 3 | 848 | 134.2667 | 2.8023 | 1.112
100 | 3.6 | 0.494 | 4.5 | 0.238 | 0.08 | 0.0225 | 0.016 | 20230409_H10 | H | 2 | 850 | 134.1242 | 2.742 | 1.087
100 | 3.6 | 0.494 | 4.5 | 0.239 | 0.08 | 0.0225 | 0.016 | 20230409_H11 | H | 3 | 853 | 133.0732 | 2.8433 | 1.259
100 | 3.6 | 0.494 | 4.5 | 0.24 | 0.08 | 0.0225 | 0.016 | 20230409_H12 | H | 2 | 856 | 132.3958 | 2.8138 | 0.945
100 | 3.6 | 0.494 | 4.5 | 0.239 | 0.08 | 0.0225 | 0.016 | 20230412_H1 | H | 2 | 845 | 135.3873 | 2.8511 | 1.131
100 | 3.6 | 0.494 | 4.5 | 0.239 | 0.08 | 0.0225 | 0.016 | 20230412_H2 | H | 2 | 852 | 132.9167 | 2.7424 | 1.312
100 | 3.6 | 0.494 | 4.5 | 0.239 | 0.081 | 0.0225 | 0.016 | 20230412_H3 | H | 2 | 856 | 131.63125 | 2.807 | 1.236
100 | 3.6 | 0.494 | 4.5 | 0.239 | 0.082 | 0.0225 | 0.016 | 20230412_H4 | H | 2 | 856 | 131.7939 | 2.8049 | 1.249
100 | 3.6 | 0.494 | 4.5 | 0.239 | 0.083 | 0.0225 | 0.016 | 20230412_H5 | H | 2 | 853 | 132.9306 | 2.8137 | 1.295
100 | 3.6 | 0.494 | 4.5 | 0.239 | 0.084 | 0.0225 | 0.016 | 20230412_H6 | H | 2 | 853 | 132.3957 | 2.7582 | 1.178
100 | 3.6 | 0.494 | 4.5 | 0.239 | 0.085 | 0.0225 | 0.016 | 20230412_H7 | H | 2 | 855 | 131.6077 | 2.7926 | 1.357
100 | 3.6 | 0.494 | 4.5 | 0.239 | 0.079 | 0.0225 | 0.016 | 20230412_H8 | H | 2 | 859 | 130.6667 | 2.8953 | 1.213
100 | 3.6 | 0.494 | 4.5 | 0.239 | 0.078 | 0.0225 | 0.016 | 20230412_H9 | H | 2 | 861 | 130.8632 | 2.9953 | 1.281
100 | 3.6 | 0.494 | 4.5 | 0.239 | 0.077 | 0.0225 | 0.016 | 20230412_H10 | H | 4 | 859 | 130.011 | 3.0298 | 1.364
100 | 3.6 | 0.494 | 4.5 | 0.239 | 0.076 | 0.0225 | 0.016 | 20230412_H11 | H | 2 | 861 | 129.9412 | 3.0348 | 1.227
100 | 3.6 | 0.494 | 4.5 | 0.239 | 0.075 | 0.0225 | 0.016 | 20230412_H12 | H | 3 | 863 | 128.8984 | 3.1285 | 1.292
100 | 3.6 | 0.494 | 4.5 | 0.239 | 0.075 | 0.0225 | 0.016 | 20230413_H1 | H | 2 | 874 | 125.4924 | 3.6194 | 1.294
100 | 3.6 | 0.494 | 4.5 | 0.239 | 0.075 | 0.0225 | 0.016 | 20230413_H2 | H | 2 | 882 | 122.3 | 3.7504 | 1.686
100 | 3.6 | 0.494 | 4.5 | 0.239 | 0.073 | 0.0225 | 0.016 | 20230413_H3 | H | 2 | 883 | 122.1397 | 3.755 | 1.507
100 | 3.6 | 0.494 | 4.5 | 0.239 | 0.071 | 0.0225 | 0.016 | 20230413_H4 | H | 2 | 884 | 121.2799 | 3.8322 | 1.705
100 | 3.6 | 0.494 | 4.5 | 0.239 | 0.069 | 0.0225 | 0.016 | 20230413_H5 | H | 2 | 884 | 120.66 | 3.9247 | 1.787
100 | 3.6 | 0.494 | 4.5 | 0.239 | 0.067 | 0.0225 | 0.016 | 20230413_H6 | H | 2 | 883 | 121.4722 | 3.8333 | 1.581
100 | 3.6 | 0.494 | 4.5 | 0.12 | 0.03 | 0.0225 | 0.016 | 20230413_H7 | H | 2 | 685 | 80.9134 | 1.9387 | 0.674
100 | 3.6 | 0.494 | 4.5 | 0.12 | 0.03 | 0.0225 | 0.016 | 20230413_H8 | H | 2 | 687 | 81.89474 | 1.9701 | 0.714
100 | 3.6 | 0.494 | 4.5 | 0.12 | 0.03 | 0.0225 | 0.016 | 20230413_H9 | H | 2 | 685 | 81.14167 | 1.9204 | 0.578
100 | 3.6 | 0.494 | 4.5 | 0.189 | 0.13 | 0.0225 | 0.016 | 20230413_H10 | H | 2 | 783 | 141.09375 | 2.7681 | 0.93
100 | 3.6 | 0.494 | 4.5 | 0.189 | 0.13 | 0.0225 | 0.016 | 20230413_H11 | H | 2 | 783 | 141.34375 | 2.7901 | 0.981
100 | 3.6 | 0.494 | 4.5 | 0.189 | 0.13 | 0.0225 | 0.016 | 20230413_H12 | H | 2 | 784 | 143.1667 | 2.7723 | 0.716
100 | 3.6 | 0.494 | 4.5 | 0.12 | 0.03 | 0.0225 | 0.016 | 20230415_H1 | H | 3 | 720 | 92.70877 | 1.8487 | 0.673
100 | 3.6 | 0.494 | 4.5 | 0.12 | 0.03 | 0.0225 | 0.016 | 20230415_H2 | H | 3 | 724 | 94.2807 | 1.8629 | 0.705
100 | 3.6 | 0.494 | 4.5 | 0.125 | 0.03 | 0.0225 | 0.016 | 20230415_H3 | H | 3 | 726 | 94.7625 | 1.8479 | 0.764
100 | 3.6 | 0.494 | 4.5 | 0.13 | 0.03 | 0.0225 | 0.016 | 20230415_H4 | H | 3 | 726 | 94.82773 | 1.8262 | 0.637
100 | 3.6 | 0.494 | 4.5 | 0.135 | 0.03 | 0.0225 | 0.016 | 20230415_H5 | H | 3 | 726 | 94.75439 | 1.8125 | 0.663
100 | 3.6 | 0.494 | 4.5 | 0.14 | 0.03 | 0.0225 | 0.016 | 20230415_H6 | H | 3 | 725 | 94.00905 | 1.7794 | 0.583
100 | 3.6 | 0.494 | 4.5 | 0.145 | 0.03 | 0.0225 | 0.016 | 20230415_H7 | H | 3 | 724 | 93.36278 | 1.7527 | 0.621
100 | 3.6 | 0.494 | 4.5 | 0.12 | 0.025 | 0.0225 | 0.016 | 20230415_H8 | H | 3 | 659 | 58.81944 | 1.3359 | 0.351
100 | 3.6 | 0.494 | 4.5 | 0.12 | 0.02 | 0.0225 | 0.016 | 20230415_H9 | H | 3 | 625 | 49.83333 | 1.0605 | 0.086
100 | 3.6 | 0.494 | 4.5 | 0.12 | 0.015 | 0.0225 | 0.016 | 20230415_H10 | H | 2 | 604 | 30.5697 | 0.9208 | -0.126
100 | 3.6 | 0.494 | 4.5 | 0.12 | 0.0125 | 0.0225 | 0.016 | 20230415_H11 | H | 2 | 601 | 28.62857 | 0.9097 | -0.137
100 | 3.6 | 0.494 | 4.5 | 0.12 | 0.01 | 0.0225 | 0.016 | 20230415_H12 | H | 3 | 597 | 25.53571 | 0.8953 | -0.182
100 | 3.6 | 0.494 | 4.5 | 0.189 | 0.13 | 0.0225 | 0.016 | 20230421_H1 | H | 2 | 763 | 135 | 2.6585 | 0.884
100 | 3.6 | 0.494 | 4.5 | 0.189 | 0.13 | 0.0225 | 0.016 | 20230421_H2 | H | 2 | 768 | 134.8466 | 2.7343 | 0.992
100 | 3.6 | 0.494 | 4.5 | 0.192 | 0.13 | 0.0225 | 0.016 | 20230421_H3 | H | 2 | 775 | 137.2667 | 2.6369 | 0.879
100 | 3.6 | 0.494 | 4.5 | 0.191 | 0.13 | 0.0225 | 0.016 | 20230421_H4 | H | 2 | 773 | 136.76875 | 2.6673 | 0.932
100 | 3.6 | 0.494 | 4.5 | 0.19 | 0.13 | 0.0225 | 0.016 | 20230421_H5 | H | 2 | 771 | 136.5561 | 2.7197 | 0.994
100 | 3.6 | 0.494 | 4.5 | 0.188 | 0.13 | 0.0225 | 0.016 | 20230421_H6 | H | 2 | 767 | 136.0972 | 2.7765 | 1.073
100 | 3.6 | 0.494 | 4.5 | 0.187 | 0.13 | 0.0225 | 0.016 | 20230421_H7 | H | 2 | 765 | 136.3667 | 2.8143 | 1.094
100 | 3.6 | 0.494 | 4.5 | 0.186 | 0.13 | 0.0225 | 0.016 | 20230421_H8 | H | 2 | 765 | 135.6444 | 2.8287 | 0.918
100 | 3.6 | 0.494 | 4.5 | 0.189 | 0.134 | 0.0225 | 0.016 | 20230421_H9 | H | 2 | 772 | 137.8235 | 2.8279 | 1.073
100 | 3.6 | 0.494 | 4.5 | 0.189 | 0.132 | 0.0225 | 0.016 | 20230421_H10 | H | 2 | 770 | 137.1778 | 2.8599 | 0.876
100 | 3.6 | 0.494 | 4.5 | 0.189 | 0.128 | 0.0225 | 0.016 | 20230421_H11 | H | 2 | 769 | 135.6444 | 2.9103 | 1.043
100 | 3.6 | 0.494 | 4.5 | 0.189 | 0.126 | 0.0225 | 0.016 | 20230421_H12 | H | 2 | 768 | 135.2731 | 2.961 | 0.904
100 | 3.6 | 0.494 | 4.5 | 0.189 | 0.13 | 0.0225 | 0.016 | 20230423_H1 | H | 3 | 708 | 112.0667 | 2.6636 | 1.281
100 | 3.6 | 0.494 | 4.5 | 0.189 | 0.13 | 0.0225 | 0.016 | 20230423_H2 | H | 3 | 714 | 114.8052 | 2.6582 | 1.106
100 | 3.6 | 0.494 | 4.5 | 0.174 | 0.13 | 0.0225 | 0.016 | 20230423_H3 | H | 3 | 696 | 105.9167 | 2.5171 | 1.065
100 | 3.6 | 0.494 | 4.5 | 0.174 | 0.13 | 0.0225 | 0.016 | 20230423_H4 | H | 3 | 697 | 106.7377 | 2.5151 | 0.903
100 | 3.6 | 0.494 | 4.5 | 0.191 | 0.13 | 0.0225 | 0.016 | 20230423_H5 | H | 3 | 721 | 118.3327 | 2.8192 | 1.097
100 | 3.6 | 0.494 | 4.5 | 0.19 | 0.13 | 0.0225 | 0.016 | 20230423_H6 | H | 3 | 721 | 118.2638 | 2.827 | 1.257
100 | 3.6 | 0.494 | 4.5 | 0.188 | 0.13 | 0.0225 | 0.016 | 20230423_H7 | H | 3 | 720 | 118.4251 | 2.7398 | 1.023
100 | 3.6 | 0.494 | 4.5 | 0.187 | 0.13 | 0.0225 | 0.016 | 20230423_H8 | H | 4 | 723 | 120.2333 | 2.8559 | 1.301
100 | 3.6 | 0.494 | 4.5 | 0.189 | 0.134 | 0.0225 | 0.016 | 20230423_H9 | H | 3 | 726 | 120.6321 | 2.8276 | 1.23
100 | 3.6 | 0.494 | 4.5 | 0.189 | 0.132 | 0.0225 | 0.016 | 20230423_H10 | H | 3 | 734 | 125.9088 | 2.9003 | 1.239
100 | 3.6 | 0.494 | 4.5 | 0.189 | 0.128 | 0.0225 | 0.016 | 20230423_H11 | H | 3 | 741 | 130.5827 | 2.8539 | 1.231
100 | 3.6 | 0.494 | 4.5 | 0.189 | 0.126 | 0.0225 | 0.016 | 20230423_H12 | H | 3 | 745 | 134.2976 | 2.9673 | 1.265
100 | 3.6 | 0.494 | 4.5 | 0.189 | 0.13 | 0.0225 | 0.016 | 20230428_H1 | H | 3 | 738 | 127.6106 | 2.2151 | 0.887
100 | 3.6 | 0.494 | 4.5 | 0.189 | 0.13 | 0.0225 | 0.016 | 20230428_H2 | H | 3 | 726 | 126.3333 | 1.9562 | 0.72
100 | 3.6 | 0.494 | 4.5 | 0.174 | 0.13 | 0.0225 | 0.016 | 20230428_H3 | H | 3 | 703 | 112.2698 | 1.8003 | 0.593
100 | 3.6 | 0.494 | 4.5 | 0.174 | 0.13 | 0.0225 | 0.016 | 20230428_H4 | H | 3 | 701 | 111.3792 | 1.8445 | 0.603
100 | 3.6 | 0.494 | 4.5 | 0.191 | 0.13 | 0.0225 | 0.016 | 20230428_H5 | H | 3 | 727 | 125.6088 | 2.1475 | 0.879
100 | 3.6 | 0.494 | 4.5 | 0.19 | 0.13 | 0.0225 | 0.016 | 20230428_H6 | H | 4 | 722 | 121.25625 | 2.037 | 0.756
100 | 3.6 | 0.494 | 4.5 | 0.188 | 0.13 | 0.0225 | 0.016 | 20230428_H7 | H | 3 | 719 | 118.975 | 2.0154 | 0.724
100 | 3.6 | 0.494 | 4.5 | 0.187 | 0.13 | 0.0225 | 0.016 | 20230428_H8 | H | 3 | 718 | 117.9167 | 2.0636 | 0.819
100 | 3.6 | 0.494 | 4.5 | 0.189 | 0.134 | 0.0225 | 0.016 | 20230428_H9 | H | 3 | 721 | 120.2917 | 2.1048 | 0.78
100 | 3.6 | 0.494 | 4.5 | 0.189 | 0.132 | 0.0225 | 0.016 | 20230428_H10 | H | 3 | 719 | 117.25 | 2.1697 | 0.848
100 | 3.6 | 0.494 | 4.5 | 0.189 | 0.128 | 0.0225 | 0.016 | 20230428_H11 | H | 3 | 720 | 117.55 | 2.1393 | 0.916
100 | 3.6 | 0.494 | 4.5 | 0.189 | 0.126 | 0.0225 | 0.016 | 20230428_H12 | H | 3 | 719 | 116.9877 | 2.1457 | 0.81
100 | 3.6 | 0.494 | 4.5 | 0.174 | 0.13 | 0.0225 | 0.016 | 20230429_H1 | H | 3 | 698 | 109.06875 | 2.3997 | 0.809
100 | 3.6 | 0.494 | 4.5 | 0.174 | 0.13 | 0.0225 | 0.016 | 20230429_H2 | H | 3 | 703 | 112.6667 | 2.4942 | 0.904
100 | 3.6 | 0.494 | 4.5 | 0.173 | 0.13 | 0.0225 | 0.016 | 20230429_H3 | H | 3 | 704 | 114.375 | 2.5024 | 0.948
100 | 3.6 | 0.494 | 4.5 | 0.172 | 0.13 | 0.0225 | 0.016 | 20230429_H4 | H | 3 | 699 | 109.951 | 2.4944 | 0.928
100 | 3.6 | 0.494 | 4.5 | 0.174 | 0.134 | 0.0225 | 0.016 | 20230429_H5 | H | 3 | 703 | 112.5036 | 2.5306 | 1.076
100 | 3.6 | 0.494 | 4.5 | 0.174 | 0.133 | 0.0225 | 0.016 | 20230429_H6 | H | 3 | 702 | 111.2919 | 2.5367 | 0.985
100 | 3.6 | 0.494 | 4.5 | 0.174 | 0.132 | 0.0225 | 0.016 | 20230429_H7 | H | 3 | 701 | 110.375 | 2.5442 | 1.03
100 | 3.6 | 0.494 | 4.5 | 0.174 | 0.131 | 0.0225 | 0.016 | 20230429_H8 | H | 3 | 701 | 109.5619 | 2.5794 | 1.164
100 | 3.6 | 0.494 | 4.5 | 0.174 | 0.129 | 0.0225 | 0.016 | 20230429_H9 | H | 3 | 700 | 108.6104 | 2.5481 | 1.127
100 | 3.6 | 0.494 | 4.5 | 0.174 | 0.128 | 0.0225 | 0.016 | 20230429_H10 | H | 4 | 699 | 108.1654 | 2.5392 | 1.022
100 | 3.6 | 0.494 | 4.5 | 0.174 | 0.127 | 0.0225 | 0.016 | 20230429_H11 | H | 3 | 698 | 108.6875 | 2.4191 | 0.86
100 | 3.6 | 0.494 | 4.5 | 0.174 | 0.126 | 0.0225 | 0.016 | 20230429_H12 | H | 3 | 699 | 107.675 | 2.5384 | 1.063
100 | 3.6 | 0.494 | 4.5 | 0.187 | 0.13 | 0.0225 | 0.016 | 20230501_H1 | H | 3 | 737 | 133.048 | 2.6568 | 1.067
100 | 3.6 | 0.494 | 4.5 | 0.187 | 0.13 | 0.0225 | 0.016 | 20230501_H2 | H | 2 | 776 | 144.5359 | 2.856 | 1.186
100 | 3.6 | 0.494 | 4.5 | 0.185 | 0.13 | 0.0225 | 0.016 | 20230501_H3 | H | 3 | 771 | 143.1741 | 2.8643 | 1.223
100 | 3.6 | 0.494 | 4.5 | 0.183 | 0.13 | 0.0225 | 0.016 | 20230501_H4 | H | 2 | 769 | 143.8611 | 2.8714 | 1.179
100 | 3.6 | 0.494 | 4.5 | 0.187 | 0.14 | 0.0225 | 0.016 | 20230501_H5 | H | 2 | 782 | 147.6227 | 2.8156 | 1.418
100 | 3.6 | 0.494 | 4.5 | 0.187 | 0.15 | 0.0225 | 0.016 | 20230501_H6 | H | 2 | 786 | 151.7427 | 2.7551 | 1.211
100 | 3.6 | 0.494 | 4.5 | 0.187 | 0.16 | 0.0225 | 0.016 | 20230501_H7 | H | 2 | 784 | 150.0816 | 2.7406 | 1.255
100 | 3.6 | 0.494 | 4.5 | 0.187 | 0.17 | 0.0225 | 0.016 | 20230501_H8 | H | 2 | 784 | 148.8889 | 2.8032 | 1.228
100 | 3.6 | 0.494 | 4.5 | 0.187 | 0.12 | 0.0225 | 0.016 | 20230501_H9 | H | 2 | 765 | 137.3214 | 3.1974 | 1.347
100 | 3.6 | 0.494 | 4.5 | 0.187 | 0.11 | 0.0225 | 0.016 | 20230501_H10 | H | 2 | 765 | 137.3988 | 3.2408 | 1.638
100 | 3.6 | 0.494 | 4.5 | 0.187 | 0.1 | 0.0225 | 0.016 | 20230501_H11 | H | 2 | 771 | 138.9481 | 3.238 | 1.486
100 | 3.6 | 0.494 | 4.5 | 0.187 | 0.09 | 0.0225 | 0.016 | 20230501_H12 | H | 3 | 779 | 141.6136 | 3.3957 | 1.55
100 | 3.6 | 0.494 | 4.5 | 0.187 | 0.13 | 0.0225 | 0.016 | 20230503_H1 | H | 3 | 760 | 128.1143 | 2.9026 | 1.191
100 | 3.6 | 0.494 | 4.5 | 0.187 | 0.13 | 0.0225 | 0.016 | 20230503_H2 | H | 2 | 769 | 131.6571 | 2.995 | 1.199
100 | 3.6 | 0.494 | 4.5 | 0.185 | 0.13 | 0.0225 | 0.016 | 20230503_H3 | H | 2 | 767 | 130.8161 | 3.0437 | 1.355
100 | 3.6 | 0.494 | 4.5 | 0.183 | 0.13 | 0.0225 | 0.016 | 20230503_H4 | H | 2 | 761 | 130.2727 | 3.062 | 1.297
100 | 3.6 | 0.494 | 4.5 | 0.187 | 0.14 | 0.0225 | 0.016 | 20230503_H5 | H | 2 | 775 | 133.886 | 3.0344 | 1.182
100 | 3.6 | 0.494 | 4.5 | 0.187 | 0.15 | 0.0225 | 0.016 | 20230503_H6 | H | 2 | 780 | 134.5818 | 2.914 | 1.158
100 | 3.6 | 0.494 | 4.5 | 0.187 | 0.16 | 0.0225 | 0.016 | 20230503_H7 | H | 2 | 787 | 137.7477 | 2.7917 | 1.161
100 | 3.6 | 0.494 | 4.5 | 0.187 | 0.17 | 0.0225 | 0.016 | 20230503_H8 | H | 2 | 793 | 141.3778 | 2.5284 | 0.914
100 | 3.6 | 0.494 | 4.5 | 0.187 | 0.12 | 0.0225 | 0.016 | 20230503_H9 | H | 3 | 770 | 132.4541 | 3.0983 | 1.452
100 | 3.6 | 0.494 | 4.5 | 0.187 | 0.11 | 0.0225 | 0.016 | 20230503_H10 | H | 2 | 761 | 131.2828 | 3.1314 | 1.298
100 | 3.6 | 0.494 | 4.5 | 0.187 | 0.1 | 0.0225 | 0.016 | 20230503_H11 | H | 2 | 755 | 132.6126 | 3.0728 | 1.281
100 | 3.6 | 0.494 | 4.5 | 0.187 | 0.09 | 0.0225 | 0.016 | 20230503_H12 | H | 2 | 756 | 132.1095 | 3.0805 | 1.344
100 | 3.6 | 0.494 | 4.5 | 0.187 | 0.09 | 0.0225 | 0.016 | 20230504_H1 | H | 3 | 748 | 127.4167 | 2.9592 | 1.105
100 | 3.6 | 0.494 | 4.5 | 0.187 | 0.09 | 0.0225 | 0.016 | 20230504_H2 | H | 2 | 760 | 134.375 | 3.0876 | 1.311
100 | 3.6 | 0.494 | 4.5 | 0.187 | 0.07 | 0.0225 | 0.016 | 20230504_H3 | H | 2 | 762 | 136.7692 | 3.17 | 1.43
100 | 3.6 | 0.494 | 4.5 | 0.187 | 0.05 | 0.0225 | 0.016 | 20230504_H4 | H | 3 | 809 | 145.5481 | 3.6868 | 1.69
100 | 3.6 | 0.494 | 4.5 | 0.187 | 0.03 | 0.0225 | 0.016 | 20230504_H5 | H | 3 | 696 | 78.76471 | 1.9232 | 0.757
100 | 3.6 | 0.494 | 4.5 | 0.187 | 0.01 | 0.0225 | 0.016 | 20230504_H6 | H | 2 | 971 | 31.20833 | 0.1197 | -1.868
100 | 3.6 | 0.494 | 4.5 | 0.185 | 0.09 | 0.0225 | 0.016 | 20230504_H7 | H | 2 | 761 | 134.6263 | 3.1017 | 1.322
100 | 3.6 | 0.494 | 4.5 | 0.183 | 0.09 | 0.0225 | 0.016 | 20230504_H8 | H | 3 | 757 | 132.9692 | 3.1012 | 1.391
100 | 3.6 | 0.494 | 4.5 | 0.181 | 0.09 | 0.0225 | 0.016 | 20230504_H9 | H | 3 | 753 | 132.6686 | 3.0438 | 1.306
100 | 3.6 | 0.494 | 4.5 | 0.179 | 0.09 | 0.0225 | 0.016 | 20230504_H10 | H | 3 | 748 | 129.0514 | 3.0214 | 1.32
100 | 3.6 | 0.494 | 4.5 | 0.177 | 0.09 | 0.0225 | 0.016 | 20230504_H11 | H | 3 | 745 | 128.1096 | 3.0225 | 1.436
100 | 3.6 | 0.494 | 4.5 | 0.175 | 0.09 | 0.0225 | 0.016 | 20230504_H12 | H | 3 | 744 | 128.5615 | 3.0241 | 1.514
100 | 3.6 | 0.494 | 4.5 | 0.175 | 0.09 | 0.0225 | 0.016 | 20230505_H1 | H | 3 | 754 | 136.049 | 2.6796 | 1.038
100 | 3.6 | 0.494 | 4.5 | 0.175 | 0.09 | 0.0225 | 0.016 | 20230505_H2 | H | 2 | 760 | 138.5029 | 2.7642 | 1.212
100 | 3.6 | 0.494 | 4.5 | 0.172 | 0.09 | 0.0225 | 0.016 | 20230505_H3 | H | 2 | 758 | 138.4353 | 2.7539 | 1.112
100 | 3.6 | 0.494 | 4.5 | 0.169 | 0.09 | 0.0225 | 0.016 | 20230505_H4 | H | 3 | 755 | 136.7395 | 2.7298 | 1.114
100 | 3.6 | 0.494 | 4.5 | 0.166 | 0.09 | 0.0225 | 0.016 | 20230505_H5 | H | 3 | 753 | 135.4833 | 2.7018 | 1.113
100 | 3.6 | 0.494 | 4.5 | 0.163 | 0.09 | 0.0225 | 0.016 | 20230505_H6 | H | 3 | 751 | 135.2996 | 2.6958 | 1.143
100 | 3.6 | 0.494 | 4.5 | 0.16 | 0.09 | 0.0225 | 0.016 | 20230505_H7 | H | 3 | 749 | 133.9127 | 2.6605 | 1.081
100 | 3.6 | 0.494 | 4.5 | 0.157 | 0.09 | 0.0225 | 0.016 | 20230505_H8 | H | 3 | 747 | 132.5749 | 2.7135 | 1.256
100 | 3.6 | 0.494 | 4.5 | 0.175 | 0.13 | 0.0225 | 0.016 | 20230505_H9 | H | 3 | 748 | 131.9667 | 2.6511 | 1.093
100 | 3.6 | 0.494 | 4.5 | 0.175 | 0.13 | 0.0225 | 0.016 | 20230505_H10 | H | 3 | 748 | 133.2515 | 2.6967 | 1.13
100 | 3.6 | 0.494 | 4.5 | 0.174 | 0.13 | 0.0225 | 0.016 | 20230505_H11 | H | 3 | 747 | 130.9111 | 2.6601 | 1.099
100 | 3.6 | 0.494 | 4.5 | 0.174 | 0.13 | 0.0225 | 0.016 | 20230505_H12 | H | 3 | 747 | 131.1708 | 2.5355 | 0.909
100 | 3.6 | 0.494 | 4.5 | 0.175 | 0.09 | 0.0225 | 0.016 | 20230506_H1 | H | 2 | 816 | 141.8281 | 3.0109 | 1.287
100 | 3.6 | 0.494 | 4.5 | 0.175 | 0.09 | 0.0225 | 0.016 | 20230506_H2 | H | 2 | 831 | 140.803 | 3.1813 | 1.468
100 | 3.6 | 0.494 | 4.5 | 0.172 | 0.09 | 0.0225 | 0.016 | 20230506_H3 | H | 2 | 830 | 141.2694 | 3.2877 | 1.519
100 | 3.6 | 0.494 | 4.5 | 0.169 | 0.09 | 0.0225 | 0.016 | 20230506_H4 | H | 2 | 833 | 141.6135 | 3.3745 | 1.712
100 | 3.6 | 0.494 | 4.5 | 0.166 | 0.09 | 0.0225 | 0.016 | 20230506_H5 | H | 2 | 832 | 142.1573 | 3.3832 | 1.673
100 | 3.6 | 0.494 | 4.5 | 0.163 | 0.09 | 0.0225 | 0.016 | 20230506_H6 | H | 2 | 833 | 141.9205 | 3.4714 | 1.73
100 | 3.6 | 0.494 | 4.5 | 0.16 | 0.09 | 0.0225 | 0.016 | 20230506_H7 | H | 2 | 831 | 142.6617 | 3.4249 | 1.615
100 | 3.6 | 0.494 | 4.5 | 0.157 | 0.09 | 0.0225 | 0.016 | 20230506_H8 | H | 2 | 832 | 140.7645 | 3.5743 | 2.026
100 | 3.6 | 0.494 | 4.5 | 0.175 | 0.13 | 0.0225 | 0.016 | 20230506_H9 | H | 2 | 823 | 140.6343 | 2.876 | 1.392
100 | 3.6 | 0.494 | 4.5 | 0.175 | 0.13 | 0.0225 | 0.016 | 20230506_H10 | H | 2 | 824 | 140.9015 | 2.9902 | 1.423
100 | 3.6 | 0.494 | 4.5 | 0.174 | 0.13 | 0.0225 | 0.016 | 20230506_H11 | H | 2 | 823 | 141.3333 | 3.0242 | 1.506
100 | 3.6 | 0.494 | 4.5 | 0.174 | 0.13 | 0.0225 | 0.016 | 20230506_H12 | H | 2 | 823 | 141.1619 | 3.0921 | 1.249
100 | 3.6 | 0.494 | 4.5 | 0.175 | 0.09 | 0.0225 | 0.016 | 20230507_H1 | H | 2 | 842 | 133.7856 | 3.5408 | 1.649
100 | 3.6 | 0.494 | 4.5 | 0.175 | 0.09 | 0.0225 | 0.016 | 20230507_H2 | H | 2 | 844 | 130.04 | 3.6905 | 1.843
100 | 3.6 | 0.494 | 4.5 | 0.174 | 0.13 | 0.0225 | 0.016 | 20230507_H3 | H | 2 | 803 | 143.8687 | 2.6745 | 1.137
100 | 3.6 | 0.494 | 4.5 | 0.174 | 0.13 | 0.0225 | 0.016 | 20230507_H4 | H | 3 | 803 | 144.0144 | 2.8199 | 1.243
100 | 3.6 | 0.494 | 4.5 | 0.166 | 0.09 | 0.0225 | 0.016 | 20230507_H5 | H | 2 | 835 | 131.0702 | 3.6111 | 1.974
100 | 3.6 | 0.494 | 4.5 | 0.163 | 0.09 | 0.0225 | 0.016 | 20230507_H6 | H | 2 | 831 | 130.853 | 3.6212 | 1.903
100 | 3.6 | 0.494 | 4.5 | 0.16 | 0.09 | 0.0225 | 0.016 | 20230507_H7 | H | 2 | 828 | 130.4018 | 3.5435 | 1.989
100 | 3.6 | 0.494 | 4.5 | 0.157 | 0.09 | 0.0225 | 0.016 | 20230507_H8 | H | 3 | 823 | 129.5024 | 3.5247 | 1.944
100 | 3.6 | 0.494 | 4.5 | 0.12 | 0.13 | 0.0225 | 0.016 | 20230507_H9 | H | 3 | 706 | 111.0208 | 2.0778 | 0.748
100 | 3.6 | 0.494 | 4.5 | 0.12 | 0.13 | 0.0225 | 0.016 | 20230507_H10 | H | 3 | 707 | 111.6496 | 2.1294 | 0.829
100 | 3.6 | 0.494 | 4.5 | 0.12 | 0.182 | 0.0225 | 0.016 | 20230507_H11 | H | 3 | 702 | 107.938 | 2.1211 | 0.898
100 | 3.6 | 0.494 | 4.5 | 0.12 | 0.182 | 0.0225 | 0.016 | 20230507_H12 | H | 3 | 703 | 109.549 | 2.107 | 0.776
100 | 3.6 | 0.494 | 4.5 | 0.175 | 0.09 | 0.0225 | 0.016 | 20230508_H1 | H | 2 | 792 | 125.1132 | 4.1286 | 1.824
100 | 3.6 | 0.494 | 4.5 | 0.175 | 0.09 | 0.0225 | 0.016 | 20230508_H2 | H | 2 | 785 | 121.1485 | 3.9798 | 1.77
100 | 3.6 | 0.494 | 4.5 | 0.174 | 0.13 | 0.0225 | 0.016 | 20230508_H3 | H | 2 | 829 | 141.5903 | 3.6829 | 1.54
100 | 3.6 | 0.494 | 4.5 | 0.174 | 0.13 | 0.0225 | 0.016 | 20230508_H4 | H | 3 | 841 | 138.9737 | 4.0629 | 1.85
100 | 3.6 | 0.494 | 4.5 | 0.166 | 0.09 | 0.0225 | 0.016 | 20230508_H5 | H | 3 | 751 | 100.8065 | 3.2889 | 1.648
100 | 3.6 | 0.494 | 4.5 | 0.163 | 0.09 | 0.0225 | 0.016 | 20230508_H6 | H | 3 | 708 | 83.81053 | 2.3687 | 1.032
100 | 3.6 | 0.494 | 4.5 | 0.16 | 0.09 | 0.0225 | 0.016 | 20230508_H7 | H | 3 | 755 | 107.0918 | 3.6182 | 1.872
100 | 3.6 | 0.494 | 4.5 | 0.157 | 0.09 | 0.0225 | 0.016 | 20230508_H8 | H | 3 | 743 | 99.71292 | 3.409 | 1.761
100 | 3.6 | 0.494 | 4.5 | 0.12 | 0.13 | 0.0225 | 0.016 | 20230508_H9 | H | 3 | 717 | 122.5524 | 2.7173 | 1.154
100 | 3.6 | 0.494 | 4.5 | 0.12 | 0.13 | 0.0225 | 0.016 | 20230508_H10 | H | 3 | 713 | 119.697 | 2.7483 | 1.271
100 | 3.6 | 0.494 | 4.5 | 0.12 | 0.182 | 0.0225 | 0.016 | 20230508_H11 | H | 3 | 707 | 112.9238 | 2.7005 | 1.107
100 | 3.6 | 0.494 | 4.5 | 0.12 | 0.182 | 0.0225 | 0.016 | 20230508_H12 | H | 3 | 708 | 114.561 | 2.7556 | 1.185
100 | 3.6 | 0.494 | 4.5 | 0.12 | 0.228 | 0.0225 | 0.016 | 20230511_H1 | H | 2 | 606 | 64.11429 | 1.2676 | 0.137
100 | 3.6 | 0.494 | 4.5 | 0.12 | 0.228 | 0.0225 | 0.016 | 20230511_H2 | H | 3 | 772 | 161.4762 | 1.7088 | 0.426
100 | 3.6 | 0.494 | 4.5 | 0.12 | 0.228 | 0.0225 | 0.016 | 20230511_H3 | H | 2 | 788 | 162.8095 | 1.695 | 0.392
100 | 3.6 | 0.494 | 4.5 | 0.12 | 0.228 | 0.0225 | 0.016 | 20230511_H4 | H | 3 | 785 | 162.4792 | 1.7138 | 0.454
100 | 3.6 | 0.494 | 4.5 | 0.12 | 0.228 | 0.0225 | 0.016 | 20230511_H5 | H | 3 | 789 | 162.619 | 1.7245 | 0.434
100 | 3.6 | 0.494 | 4.5 | 0.12 | 0.228 | 0.0225 | 0.016 | 20230511_H6 | H | 3 | 792 | 161.125 | 1.7856 | 0.535
100 | 3.6 | 0.494 | 4.5 | 0.12 | 0.228 | 0.0225 | 0.016 | 20230511_H7 | H | 2 | 782 | 163.4375 | 1.7352 | 0.447
100 | 3.6 | 0.494 | 4.5 | 0.12 | 0.228 | 0.0225 | 0.016 | 20230511_H8 | H | 3 | 784 | 163.0625 | 1.7496 | 0.464
100 | 3.6 | 0.494 | 4.5 | 0.12 | 0.228 | 0.0225 | 0.016 | 20230511_H9 | H | 3 | 790 | 159.0625 | 1.7921 | 0.48
100 | 3.6 | 0.494 | 4.5 | 0.12 | 0.228 | 0.0225 | 0.016 | 20230511_H10 | H | 3 | 785 | 162.0536 | 1.794 | 0.478
100 | 3.6 | 0.494 | 4.5 | 0.12 | 0.228 | 0.0225 | 0.016 | 20230511_H11 | H | 3 | 788 | 160.3214 | 1.8058 | 0.473
100 | 3.6 | 0.494 | 4.5 | 0.12 | 0.228 | 0.0225 | 0.016 | 20230511_H12 | H | 3 | 796 | 157.1905 | 1.8164 | 0.467
100 | 3.6 | 0.494 | 4.5 | 0.12 | 0.182 | 0.0225 | 0.016 | 20230524_H1 | H | 3 | 696 | 123.1375 | 1.6067 | 0.307
100 | 3.6 | 0.494 | 4.5 | 0.12 | 0.182 | 0.0225 | 0.016 | 20230524_H2 | H | 3 | 725 | 151 | 1.9158 | 0.522
100 | 3.6 | 0.494 | 4.5 | 0.12 | 0.182 | 0.0225 | 0.016 | 20230524_H3 | H | 3 | 730 | 152.7778 | 2.0365 | 0.596
100 | 3.6 | 0.494 | 4.5 | 0.12 | 0.182 | 0.0225 | 0.016 | 20230524_H4 | H | 3 | 700 | 142.5667 | 1.7749 | 0.451
100 | 3.6 | 0.494 | 4.5 | 0.12 | 0.182 | 0.0225 | 0.016 | 20230524_H5 | H | 3 | 713 | 145.3455 | 1.9881 | 0.583
100 | 3.6 | 0.494 | 4.5 | 0.12 | 0.182 | 0.0225 | 0.016 | 20230524_H6 | H | 3 | 717 | 149.0833 | 1.9965 | 0.567
100 | 3.6 | 0.494 | 4.5 | 0.12 | 0.182 | 0.0225 | 0.016 | 20230524_H7 | H | 3 | 727 | 152.8542 | 2.1295 | 0.715
100 | 3.6 | 0.494 | 4.5 | 0.12 | 0.182 | 0.0225 | 0.016 | 20230524_H8 | H | 3 | 712 | 143.5195 | 2.0316 | 0.588
100 | 3.6 | 0.494 | 4.5 | 0.12 | 0.182 | 0.0225 | 0.016 | 20230524_H9 | H | 3 | 709 | 140.7802 | 1.9872 | 0.617
100 | 3.6 | 0.494 | 4.5 | 0.12 | 0.182 | 0.0225 | 0.016 | 20230524_H10 | H | 3 | 716 | 146.5595 | 2.0647 | 0.658
100 | 3.6 | 0.494 | 4.5 | 0.12 | 0.182 | 0.0225 | 0.016 | 20230524_H11 | H | 3 | 714 | 145.0833 | 2.0403 | 0.619
100 | 3.6 | 0.494 | 4.5 | 0.12 | 0.182 | 0.0225 | 0.016 | 20230524_H12 | H | 3 | 706 | 138.5238 | 1.9934 | 0.606
100 | 3.6 | 0.494 | 4.5 | 0.175 | 0.09 | 0.0225 | 0.016 | 20230525_H1 | H | 3 | 736 | 126.5111 | 2.2881 | 0.76
100 | 3.6 | 0.494 | 4.5 | 0.175 | 0.09 | 0.0225 | 0.016 | 20230525_H2 | H | 3 | 675 | 90.89231 | 1.6647 | 0.577
100 | 3.6 | 0.494 | 4.5 | 0.175 | 0.09 | 0.0225 | 0.016 | 20230525_H3 | H | 3 | 680 | 95.03333 | 1.6615 | 0.553
100 | 3.6 | 0.494 | 4.5 | 0.175 | 0.09 | 0.0225 | 0.016 | 20230525_H4 | H | 3 | 678 | 94.87121 | 1.5862 | 0.483
100 | 3.6 | 0.494 | 4.5 | 0.175 | 0.09 | 0.0225 | 0.016 | 20230525_H5 | H | 3 | 702 | 110.363 | 1.8284 | 0.676
100 | 3.6 | 0.494 | 4.5 | 0.175 | 0.09 | 0.0225 | 0.016 | 20230525_H6 | H | 3 | 745 | 131.7556 | 2.266 | 0.971
100 | 3.6 | 0.494 | 4.5 | 0.175 | 0.09 | 0.0225 | 0.016 | 20230525_H7 | H | 3 | 721 | 119.6769 | 1.9731 | 0.759
100 | 3.6 | 0.494 | 4.5 | 0.175 | 0.09 | 0.0225 | 0.016 | 20230525_H8 | H | 3 | 828 | 136.594 | 3.2625 | 1.672
100 | 3.6 | 0.494 | 4.5 | 0.175 | 0.09 | 0.0225 | 0.016 | 20230525_H9 | H | 2 | 824 | 132.5921 | 3.1653 | 1.31
100 | 3.6 | 0.494 | 4.5 | 0.175 | 0.09 | 0.0225 | 0.016 | 20230525_H10 | H | 2 | 817 | 130.0801 | 3.2046 | 1.142
100 | 3.6 | 0.494 | 4.5 | 0.175 | 0.09 | 0.0225 | 0.016 | 20230525_H11 | H | 3 | 779 | 131.0812 | 2.6629 | 0.893
100 | 3.6 | 0.494 | 4.5 | 0.175 | 0.09 | 0.0225 | 0.016 | 20230525_H12 | H | 3 | 736 | 119.4303 | 2.1588 | 0.708
100 | 3.6 | 0.494 | 4.5 | 0.174 | 0.129 | 0.0225 | 0.016 | 20230527_H1 | H | 2 | 784 | 138.5941 | 3.1238 | 1.098
100 | 3.6 | 0.494 | 4.5 | 0.174 | 0.129 | 0.0225 | 0.016 | 20230527_H2 | H | 2 | 794 | 140.1768 | 3.0942 | 1.267
100 | 3.6 | 0.494 | 4.5 | 0.174 | 0.129 | 0.0225 | 0.016 | 20230527_H3 | H | 2 | 798 | 140.2193 | 3.1675 | 1.242
100 | 3.6 | 0.494 | 4.5 | 0.174 | 0.129 | 0.0225 | 0.016 | 20230527_H4 | H | 2 | 797 | 140.3516 | 3.1546 | 1.282
100 | 3.6 | 0.494 | 4.5 | 0.174 | 0.129 | 0.0225 | 0.016 | 20230527_H5 | H | 2 | 799 | 140.6313 | 3.3251 | 1.502
100 | 3.6 | 0.494 | 4.5 | 0.174 | 0.129 | 0.0225 | 0.016 | 20230527_H6 | H | 2 | 801 | 140.7788 | 3.3889 | 1.462
100 | 3.6 | 0.494 | 4.5 | 0.174 | 0.129 | 0.0225 | 0.016 | 20230527_H7 | H | 2 | 803 | 142.7692 | 3.4414 | 1.604
100 | 3.6 | 0.494 | 4.5 | 0.174 | 0.129 | 0.0225 | 0.016 | 20230527_H8 | H | 2 | 809 | 142.3143 | 3.4923 | 1.458
100 | 3.6 | 0.494 | 4.5 | 0.174 | 0.129 | 0.0225 | 0.016 | 20230527_H9 | H | 3 | 807 | 142.3782 | 3.5111 | 1.361
100 | 3.6 | 0.494 | 4.5 | 0.174 | 0.129 | 0.0225 | 0.016 | 20230527_H10 | H | 2 | 809 | 145.4792 | 2.7366 | 1.167
100 | 3.6 | 0.494 | 4.5 | 0.174 | 0.129 | 0.0225 | 0.016 | 20230527_H11 | H | 2 | 806 | 145.4534 | 2.8736 | 1.334
100 | 3.6 | 0.494 | 4.5 | 0.174 | 0.129 | 0.0225 | 0.016 | 20230527_H12 | H | 2 | 802 | 144.9351 | 2.9559 | 1.154
100 | 3.6 | 0.494 | 4.5 | 0.174 | 0.129 | 0.0225 | 0.016 | 20230528_H1 | H | 2 | 799 | 148.8444 | 2.3147 | 0.798
100 | 3.6 | 0.494 | 4.5 | 0.174 | 0.129 | 0.0225 | 0.016 | 20230528_H2 | H | 2 | 794 | 146.21875 | 2.3578 | 0.907
100 | 3.6 | 0.494 | 4.5 | 0.174 | 0.129 | 0.0225 | 0.016 | 20230528_H3 | H | 2 | 795 | 149.6417 | 2.3895 | 0.899
100 | 3.6 | 0.494 | 4.5 | 0.174 | 0.129 | 0.0225 | 0.016 | 20230528_H4 | H | 2 | 794 | 149.3214 | 2.465 | 0.92
100 | 3.6 | 0.494 | 4.5 | 0.174 | 0.129 | 0.0225 | 0.016 | 20230528_H5 | H | 2 | 795 | 150.1786 | 2.4813 | 0.911
100 | 3.6 | 0.494 | 4.5 | 0.174 | 0.129 | 0.0225 | 0.016 | 20230528_H6 | H | 2 | 798 | 150.6465 | 2.5257 | 0.772
100 | 3.6 | 0.494 | 4.5 | 0.174 | 0.129 | 0.0225 | 0.016 | 20230528_H7 | H | 2 | 794 | 148.75 | 2.5016 | 0.931
100 | 3.6 | 0.494 | 4.5 | 0.174 | 0.129 | 0.0225 | 0.016 | 20230528_H8 | H | 2 | 794 | 148.5 | 2.5755 | 1.002
100 | 3.6 | 0.494 | 4.5 | 0.174 | 0.129 | 0.0225 | 0.016 | 20230528_H9 | H | 2 | 795 | 148.8864 | 2.5657 | 0.822
100 | 3.6 | 0.494 | 4.5 | 0.174 | 0.129 | 0.0225 | 0.016 | 20230528_H10 | H | 2 | 790 | 147.84375 | 2.6503 | 1.076
100 | 3.6 | 0.494 | 4.5 | 0.174 | 0.129 | 0.0225 | 0.016 | 20230528_H11 | H | 2 | 790 | 147.09375 | 2.6865 | 1.076
100 | 3.6 | 0.494 | 4.5 | 0.174 | 0.129 | 0.0225 | 0.016 | 20230528_H12 | H | 2 | 787 | 146.375 | 2.7388 | 1.052
100 | 3.6 | 0.494 | 4.5 | 0.174 | 0.129 | 0.0225 | 0.016 | 20230529_H1 | H | 3 | 742 | 128.1125 | 2.9807 | 1.331
100 | 3.6 | 0.494 | 4.5 | 0.174 | 0.129 | 0.0225 | 0.016 | 20230529_H2 | H | 2 | 766 | 143.4837 | 2.6877 | 1.097
100 | 3.6 | 0.494 | 4.5 | 0.174 | 0.129 | 0.0225 | 0.016 | 20230529_H3 | H | 2 | 770 | 142.6618 | 2.6271 | 1.043
100 | 3.6 | 0.494 | 4.5 | 0.174 | 0.129 | 0.0225 | 0.016 | 20230529_H4 | H | 2 | 782 | 147.7054 | 2.602 | 0.982
100 | 3.6 | 0.494 | 4.5 | 0.174 | 0.129 | 0.0225 | 0.016 | 20230529_H5 | H | 2 | 785 | 148.4167 | 2.5869 | 1.041
100 | 3.6 | 0.494 | 4.5 | 0.174 | 0.129 | 0.0225 | 0.016 | 20230529_H6 | H | 2 | 783 | 146.6389 | 2.5932 | 1.026
100 | 3.6 | 0.494 | 4.5 | 0.174 | 0.129 | 0.0225 | 0.016 | 20230529_H7 | H | 2 | 782 | 146.34375 | 2.671 | 1.026
100 | 3.6 | 0.494 | 4.5 | 0.174 | 0.129 | 0.0225 | 0.016 | 20230529_H8 | H | 2 | 781 | 145.8421 | 2.7629 | 1.13
100 | 3.6 | 0.494 | 4.5 | 0.174 | 0.129 | 0.0225 | 0.016 | 20230529_H9 | H | 2 | 785 | 148.2929 | 2.7529 | 1.064
100 | 3.6 | 0.494 | 4.5 | 0.174 | 0.129 | 0.0225 | 0.016 | 20230529_H10 | H | 3 | 778 | 143.9333 | 2.7837 | 1.097
100 | 3.6 | 0.494 | 4.5 | 0.174 | 0.129 | 0.0225 | 0.016 | 20230529_H11 | H | 2 | 777 | 142.6111 | 2.8607 | 1.122
100 | 3.6 | 0.494 | 4.5 | 0.174 | 0.129 | 0.0225 | 0.016 | 20230529_H12 | H | 2 | 776 | 141.9778 | 2.8763 | 1.092
100 | 3.6 | 0.494 | 4.5 | 0.174 | 0.129 | 0.0225 | 0.016 | 20230530_H1 | H | 2 | 792 | 148.5143 | 2.1118 | 0.766
100 | 3.6 | 0.494 | 4.5 | 0.174 | 0.129 | 0.0225 | 0.016 | 20230530_H2 | H | 3 | 797 | 148.2768 | 2.0674 | 0.76
100 | 3.6 | 0.494 | 4.5 | 0.174 | 0.129 | 0.0225 | 0.016 | 20230530_H3 | H | 2 | 798 | 147.0288 | 2.0725 | 0.74
100 | 3.6 | 0.494 | 4.5 | 0.174 | 0.129 | 0.0225 | 0.016 | 20230530_H4 | H | 3 | 799 | 147.7607 | 2.0482 | 0.718
100 | 3.6 | 0.494 | 4.5 | 0.174 | 0.129 | 0.0225 | 0.016 | 20230530_H5 | H | 2 | 806 | 148.9167 | 1.9853 | 0.668
100 | 3.6 | 0.494 | 4.5 | 0.174 | 0.129 | 0.0225 | 0.016 | 20230530_H6 | H | 2 | 807 | 148.6515 | 2.0044 | 0.679
100 | 3.6 | 0.494 | 4.5 | 0.174 | 0.129 | 0.0225 | 0.016 | 20230530_H7 | H | 2 | 809 | 149.5818 | 1.9859 | 0.699
100 | 3.6 | 0.494 | 4.5 | 0.174 | 0.129 | 0.0225 | 0.016 | 20230530_H8 | H | 2 | 808 | 148.0615 | 2.0067 | 0.749
100 | 3.6 | 0.494 | 4.5 | 0.174 | 0.129 | 0.0225 | 0.016 | 20230530_H9 | H | 2 | 808 | 148.75 | 1.9883 | 0.674
100 | 3.6 | 0.494 | 4.5 | 0.174 | 0.129 | 0.0225 | 0.016 | 20230530_H10 | H | 2 | 811 | 149.5625 | 1.9783 | 0.723
100 | 3.6 | 0.494 | 4.5 | 0.174 | 0.129 | 0.0225 | 0.016 | 20230530_H11 | H | 2 | 813 | 149.5143 | 1.9894 | 0.655
100 | 3.6 | 0.494 | 4.5 | 0.174 | 0.129 | 0.0225 | 0.016 | 20230530_H12 | H | 2 | 812 | 150.0758 | 1.9896 | 0.665
100 | 3.6 | 0.494 | 4.5 | 0.12 | 0.13 | 0.0225 | 0.016 | 20230601_H1 | H | 1 | 0 | 0 | 0 | 0
100 | 3.6 | 0.494 | 4.5 | 0.12 | 0.13 | 0.0225 | 0.016 | 20230601_H2 | H | 1 | 0 | 0 | 0 | 0
100 | 3.6 | 0.494 | 4.5 | 0.12 | 0.13 | 0.0225 | 0.016 | 20230601_H3 | H | 3 | 635 | 47 | 0.921 | -0.043
100 | 3.6 | 0.494 | 4.5 | 0.12 | 0.13 | 0.0225 | 0.016 | 20230601_H4 | H | 1 | 0 | 0 | 0 | 0
100 | 3.6 | 0.494 | 4.5 | 0.12 | 0.13 | 0.0225 | 0.016 | 20230601_H5 | H | 3 | 634 | 48.25 | 0.9322 | -0.036
100 | 3.6 | 0.494 | 4.5 | 0.12 | 0.13 | 0.0225 | 0.016 | 20230601_H6 | H | 1 | 0 | 0 | 0 | 0
100 | 3.6 | 0.494 | 4.5 | 0.12 | 0.13 | 0.0225 | 0.016 | 20230601_H7 | H | 3 | 683 | 102.75 | 1.2705 | 0.135
100 | 3.6 | 0.494 | 4.5 | 0.12 | 0.13 | 0.0225 | 0.016 | 20230601_H8 | H | 4 | 696 | 114.2 | 1.5089 | 0.258
100 | 3.6 | 0.494 | 4.5 | 0.12 | 0.13 | 0.0225 | 0.016 | 20230601_H9 | H | 3 | 688 | 106.6 | 1.391 | 0.192
100 | 3.6 | 0.494 | 4.5 | 0.12 | 0.13 | 0.0225 | 0.016 | 20230601_H10 | H | 3 | 690 | 112 | 1.454 | 0.227
100 | 3.6 | 0.494 | 4.5 | 0.12 | 0.13 | 0.0225 | 0.016 | 20230601_H11 | H | 3 | 693 | 113.525 | 1.435 | 0.204
100 | 3.6 | 0.494 | 4.5 | 0.12 | 0.13 | 0.0225 | 0.016 | 20230601_H12 | H | 3 | 691 | 111.3833 | 1.4663 | 0.235
100 | 3.6 | 0.494 | 4.5 | 0.12 | 0.13 | 0.0225 | 0.016 | 20230602_H1 | H | 3 | 670 | 101.7667 | 2.0061 | 0.497
100 | 3.6 | 0.494 | 4.5 | 0.12 | 0.13 | 0.0225 | 0.016 | 20230602_H2 | H | 3 | 677 | 108.6875 | 2.1231 | 0.593
100 | 3.6 | 0.494 | 4.5 | 0.12 | 0.13 | 0.0225 | 0.016 | 20230602_H3 | H | 3 | 678 | 108.6154 | 2.1333 | 0.629
100 | 3.6 | 0.494 | 4.5 | 0.12 | 0.13 | 0.0225 | 0.016 | 20230602_H4 | H | 3 | 681 | 114.1299 | 2.1207 | 0.557
100 | 3.6 | 0.494 | 4.5 | 0.12 | 0.13 | 0.0225 | 0.016 | 20230602_H5 | H | 3 | 676 | 107.8192 | 2.131 | 0.656
100 | 3.6 | 0.494 | 4.5 | 0.12 | 0.13 | 0.0225 | 0.016 | 20230602_H6 | H | 3 | 677 | 110.892 | 2.1186 | 0.594
100 | 3.6 | 0.494 | 4.5 | 0.12 | 0.13 | 0.0225 | 0.016 | 20230602_H7 | H | 3 | 676 | 109.756 | 2.1094 | 0.578
100 | 3.6 | 0.494 | 4.5 | 0.12 | 0.13 | 0.0225 | 0.016 | 20230602_H8 | H | 3 | 676 | 108 | 2.1615 | 0.633
100 | 3.6 | 0.494 | 4.5 | 0.12 | 0.13 | 0.0225 | 0.016 | 20230602_H9 | H | 4 | 680 | 113.1299 | 2.1328 | 0.597
100 | 3.6 | 0.494 | 4.5 | 0.12 | 0.13 | 0.0225 | 0.016 | 20230602_H10 | H | 3 | 675 | 108.5096 | 2.1145 | 0.662
100 | 3.6 | 0.494 | 4.5 | 0.12 | 0.13 | 0.0225 | 0.016 | 20230602_H11 | H | 3 | 674 | 107.2338 | 2.1244 | 0.687
100 | 3.6 | 0.494 | 4.5 | 0.12 | 0.13 | 0.0225 | 0.016 | 20230602_H12 | H | 3 | 676 | 109.767 | 2.108 | 0.595
100 | 3.6 | 0.494 | 4.5 | 0.145 | 0.13 | 0.0225 | 0.016 | 20230604_H1 | H | 3 | 669 | 88.1875 | 1.7479 | 0.436
100 | 3.6 | 0.494 | 4.5 | 0.145 | 0.13 | 0.0225 | 0.016 | 20230604_H2 | H | 3 | 676 | 93.05 | 1.8163 | 0.52
100 | 3.6 | 0.494 | 4.5 | 0.145 | 0.13 | 0.0225 | 0.016 | 20230604_H3 | H | 3 | 680 | 95.375 | 1.8521 | 0.507
100 | 3.6 | 0.494 | 4.5 | 0.145 | 0.13 | 0.0225 | 0.016 | 20230604_H4 | H | 3 | 680 | 96.18846 | 1.8298 | 0.546
100 | 3.6 | 0.494 | 4.5 | 0.145 | 0.13 | 0.0225 | 0.016 | 20230604_H5 | H | 4 | 682 | 97.53333 | 1.8876 | 0.592
100 | 3.6 | 0.494 | 4.5 | 0.145 | 0.13 | 0.0225 | 0.016 | 20230604_H6 | H | 3 | 681 | 97.50794 | 1.9281 | 0.568
100 | 3.6 | 0.494 | 4.5 | 0.16 | 0.13 | 0.0225 | 0.016 | 20230604_H7 | H | 3 | 708 | 115.4615 | 2.0724 | 0.607
100 | 3.6 | 0.494 | 4.5 | 0.16 | 0.13 | 0.0225 | 0.016 | 20230604_H8 | H | 3 | 707 | 116.7778 | 2.1252 | 0.692
100 | 3.6 | 0.494 | 4.5 | 0.16 | 0.13 | 0.0225 | 0.016 | 20230604_H9 | H | 3 | 710 | 117.2404 | 2.0968 | 0.589
100 | 3.6 | 0.494 | 4.5 | 0.16 | 0.13 | 0.0225 | 0.016 | 20230604_H10 | H | 3 | 708 | 116.2644 | 2.0684 | 0.625
100 | 3.6 | 0.494 | 4.5 | 0.16 | 0.13 | 0.0225 | 0.016 | 20230604_H11 | H | 3 | 708 | 115.3929 | 2.0705 | 0.516
100 | 3.6 | 0.494 | 4.5 | 0.16 | 0.13 | 0.0225 | 0.016 | 20230604_H12 | H | 3 | 708 | 115.9196 | 2.1109 | 0.631
100 | 3.6 | 0.494 | 4.5 | 0.16 | 0.13 | 0.0225 | 0.016 | 20230605_H1 | H | 3 | 741 | 143.8444 | 2.6071 | 0.9
100 | 3.6 | 0.494 | 4.5 | 0.16 | 0.13 | 0.0225 | 0.016 | 20230605_H2 | H | 2 | 753 | 148 | 2.6027 | 0.819
100 | 3.6 | 0.494 | 4.5 | 0.162 | 0.13 | 0.0225 | 0.016 | 20230605_H3 | H | 2 | 760 | 147.2857 | 2.6471 | 0.896
100 | 3.6 | 0.494 | 4.5 | 0.164 | 0.13 | 0.0225 | 0.016 | 20230605_H4 | H | 2 | 767 | 151.6703 | 2.5996 | 0.859
100 | 3.6 | 0.494 | 4.5 | 0.168 | 0.13 | 0.0225 | 0.016 | 20230605_H5 | H | 2 | 776 | 151.967 | 2.5804 | 0.855
100 | 3.6 | 0.494 | 4.5 | 0.17 | 0.13 | 0.0225 | 0.016 | 20230605_H6 | H | 2 | 782 | 154.1667 | 2.5864 | 0.863
100 | 3.6 | 0.494 | 4.5 | 0.172 | 0.13 | 0.0225 | 0.016 | 20230605_H7 | H | 3 | 783 | 153.2095 | 2.6501 | 0.995
100 | 3.6 | 0.494 | 4.5 | 0.174 | 0.13 | 0.0225 | 0.016 | 20230605_H8 | H | 2 | 781 | 149.8462 | 2.7282 | 0.89
100 | 3.6 | 0.494 | 4.5 | 0.176 | 0.13 | 0.0225 | 0.016 | 20230605_H9 | H | 2 | 783 | 152.1471 | 2.7248 | 1.028
100 | 3.6 | 0.494 | 4.5 | 0.178 | 0.13 | 0.0225 | 0.016 | 20230605_H10 | H | 2 | 778 | 148.1111 | 2.7885 | 1.057
100 | 3.6 | 0.494 | 4.5 | 0.18 | 0.13 | 0.0225 | 0.016 | 20230605_H11 | H | 2 | 780 | 147.1373 | 2.8791 | 1.088
100 | 3.6 | 0.494 | 4.5 | 0.182 | 0.13 | 0.0225 | 0.016 | 20230605_H12 | H | 2 | 766 | 143.75 | 2.8479 | 1.081
100 | 3.6 | 0.494 | 4.5 | 0.16 | 0.13 | 0.0225 | 0.016 | 20230606_H1 | H | 3 | 736 | 140.094 | 2.4737 | 0.784
100 | 3.6 | 0.494 | 4.5 | 0.16 | 0.13 | 0.0225 | 0.016 | 20230606_H2 | H | 3 | 744 | 144.9786 | 2.678 | 1.032
100 | 3.6 | 0.494 | 4.5 | 0.145 | 0.13 | 0.0225 | 0.016 | 20230606_H3 | H | 3 | 721 | 133.2222 | 2.5377 | 0.878
100 | 3.6 | 0.494 | 4.5 | 0.145 | 0.13 | 0.0225 | 0.016 | 20230606_H4 | H | 3 | 721 | 132.9643 | 2.5107 | 0.778
100 | 3.6 | 0.494 | 4.5 | 0.141 | 0.13 | 0.0225 | 0.016 | 20230606_H5 | H | 3 | 713 | 127.8792 | 2.462 | 0.788
100 | 3.6 | 0.494 | 4.5 | 0.142 | 0.13 | 0.0225 | 0.016 | 20230606_H6 | H | 3 | 716 | 129.7059 | 2.5124 | 0.915
100 | 3.6 | 0.494 | 4.5 | 0.143 | 0.13 | 0.0225 | 0.016 | 20230606_H7 | H | 3 | 717 | 130.0556 | 2.4973 | 0.846
100 | 3.6 | 0.494 | 4.5 | 0.144 | 0.13 | 0.0225 | 0.016 | 20230606_H8 | H | 3 | 721 | 132.46875 | 2.5513 | 0.892
100 | 3.6 | 0.494 | 4.5 | 0.146 | 0.13 | 0.0225 | 0.016 | 20230606_H9 | H | 3 | 723 | 134.1607 | 2.5641 | 0.854
100 | 3.6 | 0.494 | 4.5 | 0.147 | 0.13 | 0.0225 | 0.016 | 20230606_H10 | H | 3 | 724 | 135.3625 | 2.5874 | 0.881
100 | 3.6 | 0.494 | 4.5 | 0.148 | 0.13 | 0.0225 | 0.016 | 20230606_H11 | H | 3 | 724 | 133.6944 | 2.6099 | 0.842
100 | 3.6 | 0.494 | 4.5 | 0.149 | 0.13 | 0.0225 | 0.016 | 20230606_H12 | H | 3 | 721 | 127.904 | 2.6141 | 0.941
100 | 3.6 | 0.494 | 4.5 | 0.12 | 0.228 | 0.0225 | 0.016 | 20230625_H1 | H | 3 | 784 | 161.375 | 2.1046 | 0.602
100 | 3.6 | 0.494 | 4.5 | 0.12 | 0.228 | 0.0225 | 0.016 | 20230625_H2 | H | 3 | 805 | 152 | 2.1498 | 0.591
100 | 3.6 | 0.494 | 4.5 | 0.125 | 0.228 | 0.0225 | 0.016 | 20230625_H3 | H | 2 | 806 | 148.4583 | 2.0497 | 0.612
100 | 3.6 | 0.494 | 4.5 | 0.124 | 0.228 | 0.0225 | 0.016 | 20230625_H4 | H | 3 | 812 | 141.9333 | 2.064 | 0.632
100 | 3.6 | 0.494 | 4.5 | 0.123 | 0.228 | 0.0225 | 0.016 | 20230625_H5 | H | 2 | 806 | 146.5 | 2.0693 | 0.54
100 | 3.6 | 0.494 | 4.5 | 0.122 | 0.228 | 0.0225 | 0.016 | 20230625_H6 | H | 2 | 804 | 146.9 | 2.0891 | 0.562
100 | 3.6 | 0.494 | 4.5 | 0.121 | 0.228 | 0.0225 | 0.016 | 20230625_H7 | H | 3 | 815 | 138.5417 | 2.1486 | 0.572
100 | 3.6 | 0.494 | 4.5 | 0.119 | 0.228 | 0.0225 | 0.016 | 20230625_H8 | H | 2 | 797 | 153.2917 | 2.158 | 0.601
100 | 3.6 | 0.494 | 4.5 | 0.118 | 0.228 | 0.0225 | 0.016 | 20230625_H9 | H | 3 | 795 | 155 | 2.1754 | 0.65
100 | 3.6 | 0.494 | 4.5 | 0.117 | 0.228 | 0.0225 | 0.016 | 20230625_H10 | H | 3 | 793 | 155.2381 | 2.1685 | 0.631
100 | 3.6 | 0.494 | 4.5 | 0.116 | 0.228 | 0.0225 | 0.016 | 20230625_H11 | H | 2 | 789 | 158.3333 | 2.1376 | 0.587
100 | 3.6 | 0.494 | 4.5 | 0.115 | 0.228 | 0.0225 | 0.016 | 20230625_H12 | H | 3 | 790 | 157.6875 | 2.1457 | 0.629
100 | 3.6 | 0.494 | 4.5 | 0.12 | 0.228 | 0.0225 | 0.016 | 20230627_H1 | H | 4 | 721 | 162.5 | 2.0119 | 0.509
100 | 3.6 | 0.494 | 4.5 | 0.12 | 0.228 | 0.0225 | 0.016 | 20230627_H2 | H | 3 | 774 | 164.0833 | 2.125 | 0.576
100 | 3.6 | 0.494 | 4.5 | 0.12 | 0.13 | 0.0225 | 0.016 | 20230627_H3 | H | 3 | 690 | 112.14375 | 2.3885 | 0.847
100 | 3.6 | 0.494 | 4.5 | 0.12 | 0.13 | 0.0225 | 0.016 | 20230627_H4 | H | 3 | 694 | 115.2358 | 2.4099 | 0.822
100 | 3.6 | 0.494 | 4.5 | 0.11 | 0.13 | 0.0225 | 0.016 | 20230627_H5 | H | 3 | 677 | 102.6625 | 2.2245 | 0.78
100 | 3.6 | 0.494 | 4.5 | 0.1 | 0.13 | 0.0225 | 0.016 | 20230627_H6 | H | 3 | 662 | 92.41711 | 2.0305 | 0.675
100 | 3.6 | 0.494 | 4.5 | 0.09 | 0.13 | 0.0225 | 0.016 | 20230627_H7 | H | 3 | 653 | 84.73333 | 1.9288 | 0.613
100 | 3.6 | 0.494 | 4.5 | 0.08 | 0.13 | 0.0225 | 0.016 | 20230627_H8 | H | 3 | 641 | 79.64423 | 1.819 | 0.57
100 | 3.6 | 0.494 | 4.5 | 0.12 | 0.09 | 0.0225 | 0.016 | 20230627_H9 | H | 3 | 685 | 101.6095 | 2.4756 | 1.058
100 | 3.6 | 0.494 | 4.5 | 0.11 | 0.09 | 0.0225 | 0.016 | 20230627_H10 | H | 4 | 679 | 97.54762 | 2.3209 | 0.922
100 | 3.6 | 0.494 | 4.5 | 0.1 | 0.09 | 0.0225 | 0.016 | 20230627_H11 | H | 3 | 668 | 90.66063 | 2.1411 | 0.744
100 | 3.6 | 0.494 | 4.5 | 0.09 | 0.09 | 0.0225 | 0.016 | 20230627_H12 | H | 2 | 649 | 84.16667 | 1.8308 | 0.545