## Sheet1
超纯水/mL | CTAB(s)/g | NaOL(s)/g | 1mM HAuCl4/mL | 4mM AgNO3/mL | 3.6542M 盐酸/mL | AA/mL | 晶种/mL | 室温/℃ | Agitator1/℃ | Agitator2/℃
100 | 3.6 | 0.494 | 4.5 | 0.189 | 0.13 | 0.0225 | 0.016 | 22 | 30 | 30