## Sheet1
Wavelength
400 | 0.21757
401 | 0.21638
402 | 0.21518
403 | 0.21458
404 | 0.21339
405 | 0.21219
406 | 0.2116
407 | 0.2104
408 | 0.2098
409 | 0.20861
410 | 0.20741
411 | 0.20681
412 | 0.20562
413 | 0.20502
414 | 0.20383
415 | 0.20323
416 | 0.20203
417 | 0.20143
418 | 0.20024
419 | 0.19964
420 | 0.19845
421 | 0.19785
422 | 0.19725
423 | 0.19605
424 | 0.19546
425 | 0.19486
426 | 0.19366
427 | 0.19307
428 | 0.19247
429 | 0.19187
430 | 0.19127
431 | 0.19008
432 | 0.18948
433 | 0.18888
434 | 0.18828
435 | 0.18769
436 | 0.18649
437 | 0.18589
438 | 0.1853
439 | 0.1847
440 | 0.1841
441 | 0.1835
442 | 0.1829
443 | 0.18231
444 | 0.18171
445 | 0.18111
446 | 0.18051
447 | 0.17992
448 | 0.17932
449 | 0.17872
450 | 0.17812
451 | 0.17753
452 | 0.17693
453 | 0.17633
454 | 0.17633
455 | 0.17573
456 | 0.17513
457 | 0.17513
458 | 0.17454
459 | 0.17394
460 | 0.17394
461 | 0.17394
462 | 0.17334
463 | 0.17334
464 | 0.17334
465 | 0.17274
466 | 0.17274
467 | 0.17274
468 | 0.17274
469 | 0.17274
470 | 0.17334
471 | 0.17334
472 | 0.17394
473 | 0.17394
474 | 0.17454
475 | 0.17513
476 | 0.17573
477 | 0.17633
478 | 0.17693
479 | 0.17812
480 | 0.17932
481 | 0.18051
482 | 0.18231
483 | 0.1835
484 | 0.1853
485 | 0.18649
486 | 0.18769
487 | 0.19008
488 | 0.19247
489 | 0.19426
490 | 0.19665
491 | 0.19964
492 | 0.20203
493 | 0.20502
494 | 0.20741
495 | 0.2104
496 | 0.21399
497 | 0.21757
498 | 0.22116
499 | 0.22355
500 | 0.22594
501 | 0.22953
502 | 0.23252
503 | 0.23491
504 | 0.2379
505 | 0.23969
506 | 0.24208
507 | 0.24387
508 | 0.24567
509 | 0.24746
510 | 0.24866
511 | 0.24925
512 | 0.24985
513 | 0.24985
514 | 0.24925
515 | 0.24925
516 | 0.24806
517 | 0.24686
518 | 0.24567
519 | 0.24447
520 | 0.24268
521 | 0.24088
522 | 0.23849
523 | 0.2361
524 | 0.23311
525 | 0.23013
526 | 0.22714
527 | 0.22415
528 | 0.22116
529 | 0.21817
530 | 0.21578
531 | 0.21219
532 | 0.20801
533 | 0.20442
534 | 0.20084
535 | 0.19665
536 | 0.19307
537 | 0.18948
538 | 0.1853
539 | 0.18111
540 | 0.17633
541 | 0.17215
542 | 0.16856
543 | 0.16497
544 | 0.16079
545 | 0.15601
546 | 0.15123
547 | 0.14764
548 | 0.14345
549 | 0.13987
550 | 0.13509
551 | 0.1309
552 | 0.12672
553 | 0.12253
554 | 0.11835
555 | 0.11417
556 | 0.10998
557 | 0.1058
558 | 0.10161
559 | 0.09803
560 | 0.09384
561 | 0.09026
562 | 0.08667
563 | 0.08368
564 | 0.0801
565 | 0.07651
566 | 0.07292
567 | 0.06934
568 | 0.06635
569 | 0.06336
570 | 0.06037
571 | 0.05738
572 | 0.05439
573 | 0.052
574 | 0.04901
575 | 0.04662
576 | 0.04423
577 | 0.04184
578 | 0.03945
579 | 0.03706
580 | 0.03467
581 | 0.03288
582 | 0.03048
583 | 0.02869
584 | 0.0263
585 | 0.02451
586 | 0.02271
587 | 0.02152
588 | 0.01973
589 | 0.01853
590 | 0.01674
591 | 0.01554
592 | 0.01375
593 | 0.01315
594 | 0.01195
595 | 0.01016
596 | 0.00956
597 | 0.00837
598 | 0.00777
599 | 0.00658
600 | 0.00598
601 | 0.00478
602 | 0.00418
603 | 0.00359
604 | 0.00299
605 | 0.00239
606 | 0.00239
607 | 0.00179
608 | 0.0012
609 | 0.0012
610 | 0.000597729
611 | 0.000597729
612 | 0
613 | 0
614 | 0
615 | 0
616 | 0
617 | 0
618 | 0
619 | 0.000597729
620 | 0.000597729
621 | 0.0012
622 | 0.0012
623 | 0.00179
624 | 0.00239
625 | 0.00239
626 | 0.00299
627 | 0.00359
628 | 0.00418
629 | 0.00538
630 | 0.00598
631 | 0.00717
632 | 0.00777
633 | 0.00897
634 | 0.01016
635 | 0.01076
636 | 0.01195
637 | 0.01315
638 | 0.01494
639 | 0.01614
640 | 0.01793
641 | 0.01913
642 | 0.02092
643 | 0.02271
644 | 0.02451
645 | 0.0263
646 | 0.02809
647 | 0.03048
648 | 0.03288
649 | 0.03527
650 | 0.03706
651 | 0.03945
652 | 0.04184
653 | 0.04483
654 | 0.04722
655 | 0.05021
656 | 0.0532
657 | 0.05619
658 | 0.05977
659 | 0.06336
660 | 0.06575
661 | 0.06993
662 | 0.07352
663 | 0.0777
664 | 0.08189
665 | 0.08607
666 | 0.08966
667 | 0.09444
668 | 0.09863
669 | 0.10341
670 | 0.10819
671 | 0.11357
672 | 0.11835
673 | 0.12373
674 | 0.12971
675 | 0.13509
676 | 0.14166
677 | 0.14764
678 | 0.15362
679 | 0.15959
680 | 0.16677
681 | 0.17334
682 | 0.18051
683 | 0.18709
684 | 0.19426
685 | 0.20203
686 | 0.2104
687 | 0.21877
688 | 0.22714
689 | 0.23551
690 | 0.24387
691 | 0.25164
692 | 0.26061
693 | 0.27017
694 | 0.27914
695 | 0.28811
696 | 0.29827
697 | 0.30903
698 | 0.31799
699 | 0.32756
700 | 0.33712
701 | 0.34728
702 | 0.35744
703 | 0.3688
704 | 0.37956
705 | 0.39091
706 | 0.40167
707 | 0.41303
708 | 0.42379
709 | 0.43515
710 | 0.4465
711 | 0.45786
712 | 0.46862
713 | 0.48057
714 | 0.49313
715 | 0.50448
716 | 0.51584
717 | 0.52779
718 | 0.53975
719 | 0.55111
720 | 0.56246
721 | 0.57442
722 | 0.58697
723 | 0.59833
724 | 0.61028
725 | 0.62224
726 | 0.63359
727 | 0.64555
728 | 0.6569
729 | 0.66886
730 | 0.67962
731 | 0.69157
732 | 0.70233
733 | 0.71369
734 | 0.72325
735 | 0.73341
736 | 0.74477
737 | 0.75493
738 | 0.76509
739 | 0.77466
740 | 0.78542
741 | 0.79438
742 | 0.80335
743 | 0.81231
744 | 0.82068
745 | 0.82965
746 | 0.83742
747 | 0.84579
748 | 0.85356
749 | 0.86133
750 | 0.8685
751 | 0.87567
752 | 0.88225
753 | 0.88882
754 | 0.8954
755 | 0.90197
756 | 0.90795
757 | 0.91393
758 | 0.9199
759 | 0.92588
760 | 0.93126
761 | 0.93664
762 | 0.94202
763 | 0.9468
764 | 0.95158
765 | 0.95517
766 | 0.95876
767 | 0.96294
768 | 0.96712
769 | 0.97011
770 | 0.9743
771 | 0.97729
772 | 0.98027
773 | 0.98326
774 | 0.98565
775 | 0.98805
776 | 0.99044
777 | 0.99283
778 | 0.99402
779 | 0.99641
780 | 0.99641
781 | 0.9988
782 | 0.9994
783 | 1
784 | 1
785 | 1
786 | 0.9994
787 | 0.9994
788 | 0.9988
789 | 0.9988
790 | 0.99641
791 | 0.99641
792 | 0.99462
793 | 0.99283
794 | 0.99103
795 | 0.98864
796 | 0.98625
797 | 0.98326
798 | 0.98027
799 | 0.97729
800 | 0.9743
801 | 0.97011
802 | 0.96653
803 | 0.96294
804 | 0.95935
805 | 0.95457
806 | 0.95099
807 | 0.9468
808 | 0.94202
809 | 0.93724
810 | 0.93305
811 | 0.92708
812 | 0.9217
813 | 0.91692
814 | 0.91154
815 | 0.90556
816 | 0.90018
817 | 0.8948
818 | 0.88942
819 | 0.88165
820 | 0.87448
821 | 0.8673
822 | 0.86192
823 | 0.85834
824 | 0.85535
825 | 0.85057
826 | 0.84399
827 | 0.83622
828 | 0.83025
829 | 0.82546
830 | 0.82068
831 | 0.81411
832 | 0.80454
833 | 0.79677
834 | 0.79139
835 | 0.78661
836 | 0.78183
837 | 0.77645
838 | 0.76748
839 | 0.75971
840 | 0.75314
841 | 0.74716
842 | 0.74178
843 | 0.7358
844 | 0.72863
845 | 0.72086
846 | 0.71429
847 | 0.70771
848 | 0.70114
849 | 0.69516
850 | 0.68918
851 | 0.68261
852 | 0.67603
853 | 0.66886
854 | 0.66228
855 | 0.65631
856 | 0.64854
857 | 0.64256
858 | 0.63598
859 | 0.63001
860 | 0.62343
861 | 0.61686
862 | 0.61088
863 | 0.6043
864 | 0.59833
865 | 0.59235
866 | 0.58577
867 | 0.58039
868 | 0.57262
869 | 0.56665
870 | 0.56067
871 | 0.55469
872 | 0.54931
873 | 0.54334
874 | 0.53736
875 | 0.53019
876 | 0.52361
877 | 0.51704
878 | 0.50986
879 | 0.50149
880 | 0.49432
881 | 0.48954
882 | 0.48595
883 | 0.48296
884 | 0.47938
885 | 0.474
886 | 0.46623
887 | 0.45906
888 | 0.45248
889 | 0.4465
890 | 0.43993
891 | 0.43395
892 | 0.42738
893 | 0.4208
894 | 0.41423
895 | 0.41064
896 | 0.40705
897 | 0.40347
898 | 0.39868
899 | 0.39211
900 | 0.38613
901 | 0.37956
902 | 0.37298
903 | 0.36701
904 | 0.36342
905 | 0.36043
906 | 0.35744
907 | 0.35386
908 | 0.34788
909 | 0.3419
910 | 0.33592
911 | 0.33114
912 | 0.32576
913 | 0.32038
914 | 0.31441
915 | 0.31022
916 | 0.30783
917 | 0.30604
918 | 0.30305
919 | 0.30006
920 | 0.29528
921 | 0.2899
922 | 0.28631
923 | 0.28213
924 | 0.27854
925 | 0.27436
926 | 0.27077
927 | 0.26778
928 | 0.2642
929 | 0.26121
930 | 0.25822
931 | 0.25523
932 | 0.25224
933 | 0.24925
934 | 0.24686
935 | 0.24387
936 | 0.24088
937 | 0.23909
938 | 0.2373
939 | 0.23551
940 | 0.23371
941 | 0.23192
942 | 0.23013
943 | 0.22833
944 | 0.22654
945 | 0.22534
946 | 0.22475
947 | 0.22355
948 | 0.22355
949 | 0.22295
950 | 0.22295
951 | 0.22355
952 | 0.22355
953 | 0.22415
954 | 0.22475
955 | 0.22534
956 | 0.22594
957 | 0.22594
958 | 0.22534
959 | 0.22475
960 | 0.22355
961 | 0.22236
962 | 0.22056
963 | 0.21877
964 | 0.21698
965 | 0.21458
966 | 0.21219
967 | 0.2098
968 | 0.20801
969 | 0.20562
970 | 0.20383
971 | 0.20084
972 | 0.19845
973 | 0.19605
974 | 0.19366
975 | 0.19068
976 | 0.18709
977 | 0.1841
978 | 0.18171
979 | 0.17992
980 | 0.17872
981 | 0.17753
982 | 0.17573
983 | 0.17274
984 | 0.16796
985 | 0.16378
986 | 0.16079
987 | 0.1566
988 | 0.15302
989 | 0.14943
990 | 0.14585
991 | 0.14345
992 | 0.14166
993 | 0.14047
994 | 0.13927
995 | 0.13688
996 | 0.13389
997 | 0.12911
998 | 0.12552
999 | 0.12194