## Sheet1
Wavelength
400 | 0.20026 | 0.20811 | 0.20622
401 | 0.19961 | 0.20752 | 0.205
402 | 0.1983 | 0.20635 | 0.20439
403 | 0.19699 | 0.20576 | 0.20317
404 | 0.19634 | 0.20459 | 0.20256
405 | 0.19503 | 0.204 | 0.20195
406 | 0.19437 | 0.20341 | 0.20134
407 | 0.19372 | 0.20223 | 0.20012
408 | 0.19241 | 0.20165 | 0.19951
409 | 0.19175 | 0.20047 | 0.1989
410 | 0.19045 | 0.19988 | 0.19768
411 | 0.18979 | 0.19871 | 0.19707
412 | 0.18914 | 0.19812 | 0.19646
413 | 0.18783 | 0.19753 | 0.19585
414 | 0.18717 | 0.19636 | 0.19524
415 | 0.18652 | 0.19577 | 0.19402
416 | 0.18586 | 0.19518 | 0.19341
417 | 0.18455 | 0.194 | 0.1928
418 | 0.1839 | 0.19342 | 0.19219
419 | 0.18325 | 0.19283 | 0.19158
420 | 0.18194 | 0.19165 | 0.19097
421 | 0.18128 | 0.19106 | 0.18975
422 | 0.18063 | 0.19048 | 0.18914
423 | 0.17997 | 0.18989 | 0.18853
424 | 0.17932 | 0.1893 | 0.18853
425 | 0.17866 | 0.18871 | 0.18731
426 | 0.17801 | 0.18812 | 0.1867
427 | 0.17736 | 0.18754 | 0.1867
428 | 0.1767 | 0.18695 | 0.18609
429 | 0.17605 | 0.18636 | 0.18548
430 | 0.17474 | 0.18577 | 0.18487
431 | 0.17408 | 0.1846 | 0.18365
432 | 0.17343 | 0.18401 | 0.18304
433 | 0.17277 | 0.18342 | 0.18243
434 | 0.17212 | 0.18283 | 0.18182
435 | 0.17147 | 0.18225 | 0.18121
436 | 0.17081 | 0.18166 | 0.18121
437 | 0.17016 | 0.18107 | 0.1806
438 | 0.1695 | 0.18048 | 0.17999
439 | 0.16885 | 0.17989 | 0.17938
440 | 0.16819 | 0.17931 | 0.17877
441 | 0.16754 | 0.17872 | 0.17816
442 | 0.16688 | 0.17813 | 0.17755
443 | 0.16623 | 0.17754 | 0.17694
444 | 0.16558 | 0.17754 | 0.17633
445 | 0.16492 | 0.17695 | 0.17633
446 | 0.16427 | 0.17637 | 0.17572
447 | 0.16361 | 0.17578 | 0.17511
448 | 0.16296 | 0.17519 | 0.1745
449 | 0.16296 | 0.17519 | 0.1745
450 | 0.1623 | 0.1746 | 0.17389
451 | 0.16165 | 0.17402 | 0.17328
452 | 0.16099 | 0.17343 | 0.17328
453 | 0.16034 | 0.17343 | 0.17267
454 | 0.16034 | 0.17284 | 0.17206
455 | 0.15969 | 0.17225 | 0.17206
456 | 0.15903 | 0.17225 | 0.17145
457 | 0.15903 | 0.17166 | 0.17145
458 | 0.15838 | 0.17108 | 0.17084
459 | 0.15772 | 0.17108 | 0.17084
460 | 0.15772 | 0.17108 | 0.17023
461 | 0.15772 | 0.17108 | 0.17023
462 | 0.15707 | 0.17049 | 0.17023
463 | 0.15707 | 0.17049 | 0.16962
464 | 0.15707 | 0.17049 | 0.16962
465 | 0.15641 | 0.17049 | 0.16962
466 | 0.15641 | 0.17049 | 0.16962
467 | 0.15641 | 0.17049 | 0.16962
468 | 0.15641 | 0.17049 | 0.16962
469 | 0.15641 | 0.17049 | 0.16962
470 | 0.15641 | 0.17049 | 0.17023
471 | 0.15707 | 0.17049 | 0.17023
472 | 0.15707 | 0.17108 | 0.17023
473 | 0.15772 | 0.17108 | 0.17084
474 | 0.15772 | 0.17166 | 0.17084
475 | 0.15838 | 0.17225 | 0.17145
476 | 0.15903 | 0.17284 | 0.17206
477 | 0.15969 | 0.17343 | 0.17267
478 | 0.16034 | 0.17402 | 0.17328
479 | 0.16099 | 0.17519 | 0.17389
480 | 0.1623 | 0.17578 | 0.17511
481 | 0.16361 | 0.17695 | 0.17633
482 | 0.16492 | 0.17872 | 0.17816
483 | 0.16623 | 0.17989 | 0.17877
484 | 0.16754 | 0.18107 | 0.17999
485 | 0.16885 | 0.18225 | 0.18121
486 | 0.17016 | 0.18401 | 0.18243
487 | 0.17212 | 0.18577 | 0.18426
488 | 0.17474 | 0.18754 | 0.18609
489 | 0.1767 | 0.1893 | 0.18792
490 | 0.17866 | 0.19165 | 0.19036
491 | 0.18194 | 0.19459 | 0.1928
492 | 0.1839 | 0.19694 | 0.19463
493 | 0.18652 | 0.19929 | 0.19707
494 | 0.18914 | 0.20165 | 0.19951
495 | 0.19175 | 0.20459 | 0.20195
496 | 0.19568 | 0.20752 | 0.205
497 | 0.19895 | 0.21046 | 0.20805
498 | 0.20157 | 0.2134 | 0.2111
499 | 0.20419 | 0.21634 | 0.21293
500 | 0.20681 | 0.21869 | 0.21599
501 | 0.21008 | 0.22163 | 0.21843
502 | 0.2127 | 0.22457 | 0.22087
503 | 0.21531 | 0.22693 | 0.22331
504 | 0.21793 | 0.22986 | 0.22636
505 | 0.2199 | 0.23163 | 0.22819
506 | 0.22186 | 0.23398 | 0.23002
507 | 0.22382 | 0.23574 | 0.23185
508 | 0.22513 | 0.23751 | 0.23368
509 | 0.22644 | 0.23927 | 0.2349
510 | 0.22775 | 0.24045 | 0.23612
511 | 0.2284 | 0.24162 | 0.23673
512 | 0.2284 | 0.24221 | 0.23795
513 | 0.2284 | 0.2428 | 0.23795
514 | 0.2284 | 0.2428 | 0.23795
515 | 0.22775 | 0.24339 | 0.23795
516 | 0.22644 | 0.2428 | 0.23795
517 | 0.22513 | 0.24221 | 0.23734
518 | 0.22382 | 0.24162 | 0.23673
519 | 0.22251 | 0.24103 | 0.23551
520 | 0.22055 | 0.23986 | 0.2349
521 | 0.21859 | 0.23868 | 0.23368
522 | 0.21662 | 0.23751 | 0.23246
523 | 0.21335 | 0.23574 | 0.23063
524 | 0.21073 | 0.23398 | 0.22819
525 | 0.20812 | 0.23222 | 0.22697
526 | 0.20484 | 0.23045 | 0.22453
527 | 0.20157 | 0.2281 | 0.2227
528 | 0.19895 | 0.22634 | 0.22026
529 | 0.19634 | 0.22457 | 0.21843
530 | 0.19306 | 0.22281 | 0.2166
531 | 0.18979 | 0.22046 | 0.21477
532 | 0.18586 | 0.21752 | 0.21171
533 | 0.18194 | 0.21458 | 0.20866
534 | 0.17866 | 0.21223 | 0.20622
535 | 0.17474 | 0.20929 | 0.20317
536 | 0.17147 | 0.20694 | 0.20073
537 | 0.16754 | 0.204 | 0.19768
538 | 0.16361 | 0.20106 | 0.19463
539 | 0.15903 | 0.19753 | 0.19158
540 | 0.1551 | 0.194 | 0.18792
541 | 0.15118 | 0.19106 | 0.18487
542 | 0.14791 | 0.18812 | 0.18243
543 | 0.14463 | 0.18519 | 0.17938
544 | 0.14071 | 0.18166 | 0.17633
545 | 0.13613 | 0.17813 | 0.17206
546 | 0.13154 | 0.1746 | 0.1684
547 | 0.12827 | 0.17108 | 0.16534
548 | 0.12435 | 0.16814 | 0.16229
549 | 0.12042 | 0.16461 | 0.15863
550 | 0.11649 | 0.16049 | 0.15497
551 | 0.11257 | 0.15697 | 0.15131
552 | 0.10798 | 0.15285 | 0.14765
553 | 0.10471 | 0.14932 | 0.14399
554 | 0.10079 | 0.14521 | 0.14033
555 | 0.09686 | 0.14168 | 0.13667
556 | 0.09293 | 0.13757 | 0.1324
557 | 0.08966 | 0.13345 | 0.12874
558 | 0.08508 | 0.12934 | 0.12447
559 | 0.08181 | 0.12581 | 0.12142
560 | 0.07853 | 0.12169 | 0.11714
561 | 0.07461 | 0.11758 | 0.11348
562 | 0.07199 | 0.11405 | 0.10982
563 | 0.06872 | 0.11052 | 0.10677
564 | 0.06545 | 0.107 | 0.10372
565 | 0.06217 | 0.10347 | 0.09945
566 | 0.05955 | 0.09994 | 0.0964
567 | 0.05628 | 0.09641 | 0.09274
568 | 0.05366 | 0.09289 | 0.08969
569 | 0.05105 | 0.08936 | 0.08603
570 | 0.04843 | 0.08583 | 0.08298
571 | 0.04516 | 0.0823 | 0.07993
572 | 0.04319 | 0.07878 | 0.07688
573 | 0.04123 | 0.07643 | 0.07383
574 | 0.03861 | 0.07349 | 0.07138
575 | 0.03665 | 0.06996 | 0.06833
576 | 0.03469 | 0.06761 | 0.06589
577 | 0.03207 | 0.06467 | 0.06284
578 | 0.0301 | 0.06173 | 0.0604
579 | 0.02814 | 0.05879 | 0.05735
580 | 0.02618 | 0.05644 | 0.05491
581 | 0.02421 | 0.0535 | 0.05247
582 | 0.02225 | 0.05115 | 0.05003
583 | 0.02094 | 0.04821 | 0.04759
584 | 0.01898 | 0.04586 | 0.04515
585 | 0.01767 | 0.0435 | 0.04271
586 | 0.01571 | 0.04115 | 0.04027
587 | 0.0144 | 0.03939 | 0.03905
588 | 0.01309 | 0.03704 | 0.03661
589 | 0.01243 | 0.03527 | 0.03478
590 | 0.01113 | 0.03351 | 0.03295
591 | 0.00982 | 0.03175 | 0.03112
592 | 0.00851 | 0.02998 | 0.0299
593 | 0.00785 | 0.02822 | 0.02807
594 | 0.0072 | 0.02646 | 0.02624
595 | 0.00589 | 0.02469 | 0.02441
596 | 0.00524 | 0.02293 | 0.02318
597 | 0.00458 | 0.02175 | 0.02196
598 | 0.00393 | 0.02058 | 0.02074
599 | 0.00327 | 0.0194 | 0.01952
600 | 0.00262 | 0.01822 | 0.0183
601 | 0.00196 | 0.01646 | 0.01708
602 | 0.00131 | 0.01529 | 0.01586
603 | 0.00131 | 0.01411 | 0.01464
604 | 0.00065445 | 0.01293 | 0.01342
605 | 0.00065445 | 0.01235 | 0.01281
606 | 0.00065445 | 0.01176 | 0.0122
607 | 0.00065445 | 0.01058 | 0.01098
608 | 0.00065445 | 0.00941 | 0.01037
609 | 0 | 0.00882 | 0.00915
610 | 0 | 0.00823 | 0.00854
611 | 0 | 0.00705 | 0.00793
612 | 0.00065445 | 0.00647 | 0.00732
613 | 0.00065445 | 0.00588 | 0.00671
614 | 0.00065445 | 0.00529 | 0.0061
615 | 0.00131 | 0.0047 | 0.00488
616 | 0.00131 | 0.00412 | 0.00427
617 | 0.00196 | 0.00353 | 0.00427
618 | 0.00262 | 0.00294 | 0.00366
619 | 0.00327 | 0.00294 | 0.00305
620 | 0.00327 | 0.00235 | 0.00244
621 | 0.00458 | 0.00176 | 0.00244
622 | 0.00524 | 0.00118 | 0.00183
623 | 0.00589 | 0.00118 | 0.00122
624 | 0.00654 | 0.00118 | 0.00122
625 | 0.0072 | 0.000587889 | 0.000610128
626 | 0.00851 | 0.000587889 | 0.000610128
627 | 0.00982 | 0.000587889 | 0.000610128
628 | 0.01047 | 0 | 0.000610128
629 | 0.01178 | 0 | 0
630 | 0.01309 | 0 | 0
631 | 0.0144 | 0 | 0
632 | 0.01571 | 0 | 0
633 | 0.01767 | 0 | 0
634 | 0.01898 | 0 | 0
635 | 0.02094 | 0 | 0
636 | 0.02225 | 0.000587889 | 0
637 | 0.02421 | 0.000587889 | 0
638 | 0.02618 | 0.000587889 | 0
639 | 0.02814 | 0.000587889 | 0
640 | 0.03076 | 0.00118 | 0.000610128
641 | 0.03272 | 0.00118 | 0.000610128
642 | 0.03534 | 0.00176 | 0.000610128
643 | 0.0373 | 0.00176 | 0.00122
644 | 0.03992 | 0.00235 | 0.00122
645 | 0.04254 | 0.00294 | 0.00183
646 | 0.04516 | 0.00353 | 0.00183
647 | 0.04843 | 0.00412 | 0.00244
648 | 0.0517 | 0.0047 | 0.00305
649 | 0.05497 | 0.00529 | 0.00366
650 | 0.05759 | 0.00529 | 0.00366
651 | 0.06086 | 0.00647 | 0.00427
652 | 0.06414 | 0.00705 | 0.00488
653 | 0.06806 | 0.00764 | 0.00549
654 | 0.07134 | 0.00823 | 0.0061
655 | 0.07592 | 0.00941 | 0.00671
656 | 0.07984 | 0.00999 | 0.00732
657 | 0.08377 | 0.01117 | 0.00854
658 | 0.08835 | 0.01176 | 0.00915
659 | 0.09293 | 0.01293 | 0.00976
660 | 0.09686 | 0.01411 | 0.01037
661 | 0.10209 | 0.01529 | 0.01159
662 | 0.10733 | 0.01646 | 0.01281
663 | 0.11257 | 0.01764 | 0.01342
664 | 0.1178 | 0.01881 | 0.01464
665 | 0.12369 | 0.01999 | 0.01586
666 | 0.12893 | 0.02175 | 0.01647
667 | 0.13482 | 0.02293 | 0.01769
668 | 0.14136 | 0.02469 | 0.01891
669 | 0.14791 | 0.02587 | 0.02013
670 | 0.1538 | 0.02763 | 0.02196
671 | 0.16034 | 0.02939 | 0.02318
672 | 0.16688 | 0.03116 | 0.02441
673 | 0.17408 | 0.03292 | 0.02624
674 | 0.18194 | 0.03527 | 0.02807
675 | 0.18914 | 0.03704 | 0.02929
676 | 0.19764 | 0.03939 | 0.03112
677 | 0.20484 | 0.04115 | 0.03295
678 | 0.21335 | 0.0435 | 0.03478
679 | 0.2212 | 0.04586 | 0.03661
680 | 0.22971 | 0.04821 | 0.03905
681 | 0.23887 | 0.05115 | 0.04088
682 | 0.24738 | 0.0535 | 0.04332
683 | 0.25654 | 0.05644 | 0.04515
684 | 0.26571 | 0.05938 | 0.04759
685 | 0.27552 | 0.06232 | 0.05003
686 | 0.28534 | 0.06584 | 0.05308
687 | 0.29647 | 0.06937 | 0.05552
688 | 0.30694 | 0.07231 | 0.05857
689 | 0.31741 | 0.07584 | 0.06162
690 | 0.32723 | 0.07937 | 0.06467
691 | 0.3377 | 0.08289 | 0.06711
692 | 0.34817 | 0.08701 | 0.07077
693 | 0.35995 | 0.09112 | 0.07383
694 | 0.37107 | 0.09524 | 0.07749
695 | 0.3822 | 0.09935 | 0.08115
696 | 0.39332 | 0.10406 | 0.08481
697 | 0.40641 | 0.10876 | 0.08908
698 | 0.41688 | 0.11346 | 0.09274
699 | 0.42801 | 0.11817 | 0.0964
700 | 0.43914 | 0.12228 | 0.10006
701 | 0.45026 | 0.12757 | 0.10433
702 | 0.46335 | 0.13286 | 0.10921
703 | 0.47579 | 0.13874 | 0.11409
704 | 0.48822 | 0.14403 | 0.11897
705 | 0.5 | 0.14991 | 0.12386
706 | 0.51243 | 0.15579 | 0.12874
707 | 0.52487 | 0.16226 | 0.13423
708 | 0.53665 | 0.16814 | 0.13911
709 | 0.54974 | 0.1746 | 0.1446
710 | 0.56086 | 0.18166 | 0.15009
711 | 0.57395 | 0.18754 | 0.15558
712 | 0.58573 | 0.19459 | 0.16168
713 | 0.59817 | 0.20165 | 0.16718
714 | 0.6106 | 0.20929 | 0.17389
715 | 0.62304 | 0.21634 | 0.17999
716 | 0.63547 | 0.2234 | 0.1867
717 | 0.64725 | 0.23104 | 0.19341
718 | 0.65903 | 0.23868 | 0.19951
719 | 0.67147 | 0.24691 | 0.20683
720 | 0.68259 | 0.25456 | 0.21354
721 | 0.69503 | 0.26279 | 0.22087
722 | 0.70812 | 0.27219 | 0.2288
723 | 0.71924 | 0.28101 | 0.23673
724 | 0.73102 | 0.28924 | 0.24466
725 | 0.7428 | 0.29865 | 0.25259
726 | 0.75393 | 0.30747 | 0.26052
727 | 0.76505 | 0.31628 | 0.26907
728 | 0.77683 | 0.32628 | 0.277
729 | 0.7873 | 0.33568 | 0.28615
730 | 0.79777 | 0.34509 | 0.29469
731 | 0.80825 | 0.35509 | 0.30384
732 | 0.81872 | 0.36508 | 0.313
733 | 0.82853 | 0.37507 | 0.32154
734 | 0.8377 | 0.38448 | 0.33069
735 | 0.84686 | 0.39447 | 0.33984
736 | 0.85668 | 0.40506 | 0.35021
737 | 0.86584 | 0.41564 | 0.35937
738 | 0.87435 | 0.42622 | 0.36913
739 | 0.88285 | 0.4368 | 0.3795
740 | 0.89136 | 0.44856 | 0.39048
741 | 0.89921 | 0.45914 | 0.40024
742 | 0.90641 | 0.46972 | 0.41001
743 | 0.91361 | 0.48031 | 0.42038
744 | 0.92016 | 0.49148 | 0.43075
745 | 0.9267 | 0.50265 | 0.44112
746 | 0.93259 | 0.51323 | 0.45149
747 | 0.93914 | 0.5244 | 0.46248
748 | 0.94503 | 0.53557 | 0.47346
749 | 0.95026 | 0.54674 | 0.48383
750 | 0.9555 | 0.55732 | 0.49481
751 | 0.96008 | 0.56849 | 0.50458
752 | 0.96401 | 0.57848 | 0.51495
753 | 0.96793 | 0.58907 | 0.52532
754 | 0.97186 | 0.59965 | 0.5363
755 | 0.97579 | 0.61082 | 0.54667
756 | 0.97906 | 0.6214 | 0.55766
757 | 0.98298 | 0.63257 | 0.56803
758 | 0.9856 | 0.64315 | 0.57901
759 | 0.98822 | 0.65432 | 0.5906
760 | 0.99018 | 0.6649 | 0.60098
761 | 0.9928 | 0.67725 | 0.61318
762 | 0.99476 | 0.68842 | 0.62538
763 | 0.99607 | 0.69841 | 0.63575
764 | 0.99804 | 0.70958 | 0.64674
765 | 0.99869 | 0.71723 | 0.65467
766 | 0.99935 | 0.72604 | 0.66382
767 | 1 | 0.73604 | 0.67419
768 | 1 | 0.74662 | 0.68517
769 | 1 | 0.75661 | 0.69555
770 | 1 | 0.76661 | 0.70592
771 | 1 | 0.77543 | 0.71507
772 | 0.99869 | 0.78483 | 0.72544
773 | 0.99804 | 0.79424 | 0.73581
774 | 0.99673 | 0.80306 | 0.74497
775 | 0.99607 | 0.81246 | 0.75534
776 | 0.99411 | 0.82069 | 0.7651
777 | 0.99215 | 0.82892 | 0.77364
778 | 0.99084 | 0.83774 | 0.78279
779 | 0.98887 | 0.84597 | 0.79256
780 | 0.9856 | 0.8542 | 0.8011
781 | 0.98298 | 0.86243 | 0.81025
782 | 0.97971 | 0.87125 | 0.82001
783 | 0.97644 | 0.87831 | 0.82855
784 | 0.97317 | 0.88536 | 0.8371
785 | 0.9699 | 0.893 | 0.84564
786 | 0.96531 | 0.90006 | 0.85418
787 | 0.96139 | 0.90711 | 0.86211
788 | 0.95746 | 0.91358 | 0.87004
789 | 0.95353 | 0.92005 | 0.87736
790 | 0.94895 | 0.92534 | 0.88347
791 | 0.94437 | 0.93122 | 0.89079
792 | 0.93914 | 0.9371 | 0.89811
793 | 0.93455 | 0.94297 | 0.90482
794 | 0.92801 | 0.94709 | 0.91153
795 | 0.92277 | 0.95179 | 0.91763
796 | 0.91688 | 0.95767 | 0.92434
797 | 0.91099 | 0.96238 | 0.93045
798 | 0.9051 | 0.96649 | 0.93594
799 | 0.89987 | 0.97061 | 0.94082
800 | 0.89332 | 0.97413 | 0.9457
801 | 0.88613 | 0.97707 | 0.95119
802 | 0.88089 | 0.9806 | 0.95546
803 | 0.87435 | 0.98354 | 0.95973
804 | 0.86715 | 0.98589 | 0.964
805 | 0.8606 | 0.98824 | 0.96766
806 | 0.85406 | 0.99059 | 0.97132
807 | 0.84751 | 0.99295 | 0.97559
808 | 0.84031 | 0.99471 | 0.97926
809 | 0.83312 | 0.99588 | 0.9817
810 | 0.82657 | 0.99706 | 0.98475
811 | 0.81872 | 0.99824 | 0.98719
812 | 0.81217 | 0.99941 | 0.98902
813 | 0.80497 | 0.99941 | 0.99085
814 | 0.79843 | 0.99941 | 0.99329
815 | 0.78992 | 1 | 0.99451
816 | 0.78272 | 1 | 0.99573
817 | 0.77552 | 1 | 0.99695
818 | 0.76767 | 0.99941 | 0.99817
819 | 0.75785 | 0.99824 | 0.99939
820 | 0.74869 | 0.99706 | 0.99939
821 | 0.73953 | 0.99471 | 0.99939
822 | 0.73298 | 0.99412 | 1
823 | 0.72906 | 0.99353 | 1
824 | 0.72513 | 0.99295 | 1
825 | 0.72055 | 0.99177 | 1
826 | 0.71204 | 0.98942 | 0.99878
827 | 0.70288 | 0.98589 | 0.99756
828 | 0.69568 | 0.98354 | 0.99634
829 | 0.68979 | 0.98178 | 0.99573
830 | 0.68455 | 0.97884 | 0.99451
831 | 0.67605 | 0.9759 | 0.99207
832 | 0.66427 | 0.97002 | 0.98841
833 | 0.65576 | 0.9659 | 0.98597
834 | 0.64987 | 0.96296 | 0.98414
835 | 0.64463 | 0.96061 | 0.98231
836 | 0.6394 | 0.95708 | 0.97987
837 | 0.63285 | 0.95356 | 0.97682
838 | 0.62238 | 0.94709 | 0.97254
839 | 0.61387 | 0.9418 | 0.96827
840 | 0.60668 | 0.93651 | 0.96461
841 | 0.60013 | 0.93298 | 0.96156
842 | 0.59424 | 0.92828 | 0.9579
843 | 0.58704 | 0.92299 | 0.95363
844 | 0.57984 | 0.91711 | 0.94875
845 | 0.57134 | 0.91123 | 0.94387
846 | 0.56348 | 0.90476 | 0.93899
847 | 0.55694 | 0.89888 | 0.93411
848 | 0.55039 | 0.89359 | 0.92984
849 | 0.54319 | 0.8883 | 0.92495
850 | 0.53665 | 0.88242 | 0.92007
851 | 0.52945 | 0.87596 | 0.91458
852 | 0.52356 | 0.87008 | 0.90909
853 | 0.51636 | 0.8642 | 0.9036
854 | 0.50851 | 0.85655 | 0.89811
855 | 0.50196 | 0.85068 | 0.89201
856 | 0.49542 | 0.84362 | 0.88591
857 | 0.48822 | 0.83715 | 0.88041
858 | 0.48168 | 0.8301 | 0.87431
859 | 0.47513 | 0.82422 | 0.86882
860 | 0.46924 | 0.81775 | 0.86211
861 | 0.4627 | 0.8107 | 0.85601
862 | 0.45615 | 0.80306 | 0.8493
863 | 0.44961 | 0.79659 | 0.84381
864 | 0.44372 | 0.79012 | 0.83771
865 | 0.43783 | 0.78248 | 0.83099
866 | 0.43128 | 0.77543 | 0.82489
867 | 0.42539 | 0.76955 | 0.81818
868 | 0.41885 | 0.76132 | 0.81086
869 | 0.41296 | 0.75426 | 0.80415
870 | 0.40707 | 0.74721 | 0.79805
871 | 0.40183 | 0.74074 | 0.79256
872 | 0.39594 | 0.73369 | 0.78523
873 | 0.39005 | 0.72663 | 0.77913
874 | 0.38482 | 0.71958 | 0.77181
875 | 0.37827 | 0.71135 | 0.76388
876 | 0.37238 | 0.7037 | 0.75717
877 | 0.36584 | 0.69547 | 0.74924
878 | 0.35864 | 0.68607 | 0.74009
879 | 0.35079 | 0.67549 | 0.72971
880 | 0.34424 | 0.66725 | 0.72178
881 | 0.34097 | 0.66255 | 0.71751
882 | 0.3377 | 0.65785 | 0.71263
883 | 0.33508 | 0.65432 | 0.70958
884 | 0.33115 | 0.65021 | 0.70531
885 | 0.32657 | 0.64315 | 0.6986
886 | 0.31937 | 0.63316 | 0.68822
887 | 0.31348 | 0.62434 | 0.68029
888 | 0.30694 | 0.61611 | 0.67175
889 | 0.3017 | 0.60788 | 0.66382
890 | 0.29647 | 0.60024 | 0.6565
891 | 0.29058 | 0.59259 | 0.64857
892 | 0.28469 | 0.58319 | 0.63941
893 | 0.27945 | 0.57496 | 0.63148
894 | 0.27421 | 0.56731 | 0.62355
895 | 0.27029 | 0.56202 | 0.61806
896 | 0.26767 | 0.55732 | 0.61379
897 | 0.2644 | 0.55262 | 0.60891
898 | 0.26047 | 0.54615 | 0.60281
899 | 0.25458 | 0.53733 | 0.59365
900 | 0.24935 | 0.52969 | 0.58572
901 | 0.24411 | 0.52028 | 0.57657
902 | 0.23822 | 0.51146 | 0.56742
903 | 0.23364 | 0.50382 | 0.5601
904 | 0.23037 | 0.49912 | 0.55522
905 | 0.2284 | 0.49559 | 0.55156
906 | 0.22579 | 0.49148 | 0.54728
907 | 0.22251 | 0.48677 | 0.5424
908 | 0.21793 | 0.47854 | 0.53447
909 | 0.2127 | 0.47031 | 0.52532
910 | 0.20812 | 0.46208 | 0.51739
911 | 0.20419 | 0.45503 | 0.51068
912 | 0.19961 | 0.44738 | 0.50214
913 | 0.19437 | 0.43915 | 0.4942
914 | 0.18979 | 0.43151 | 0.48627
915 | 0.18717 | 0.42622 | 0.48078
916 | 0.18521 | 0.42328 | 0.47712
917 | 0.18325 | 0.42034 | 0.47468
918 | 0.18128 | 0.41681 | 0.47102
919 | 0.17866 | 0.41211 | 0.46553
920 | 0.17474 | 0.40506 | 0.45882
921 | 0.17081 | 0.398 | 0.45149
922 | 0.16819 | 0.39212 | 0.44478
923 | 0.16492 | 0.38683 | 0.43929
924 | 0.16165 | 0.38154 | 0.4338
925 | 0.15903 | 0.37507 | 0.42709
926 | 0.15641 | 0.37037 | 0.4216
927 | 0.1538 | 0.36508 | 0.41611
928 | 0.15118 | 0.35979 | 0.41062
929 | 0.14921 | 0.35509 | 0.40574
930 | 0.1466 | 0.35038 | 0.40085
931 | 0.14463 | 0.34568 | 0.39597
932 | 0.14267 | 0.34156 | 0.39109
933 | 0.14071 | 0.33686 | 0.3856
934 | 0.13809 | 0.33157 | 0.38072
935 | 0.13613 | 0.32687 | 0.37584
936 | 0.13482 | 0.32334 | 0.37157
937 | 0.13351 | 0.31981 | 0.36791
938 | 0.1322 | 0.31687 | 0.36425
939 | 0.13089 | 0.31335 | 0.36059
940 | 0.13024 | 0.31041 | 0.35754
941 | 0.12893 | 0.30688 | 0.35326
942 | 0.12762 | 0.30335 | 0.3496
943 | 0.12696 | 0.29982 | 0.34533
944 | 0.12631 | 0.29688 | 0.34228
945 | 0.12565 | 0.29394 | 0.33923
946 | 0.125 | 0.29159 | 0.33618
947 | 0.125 | 0.28924 | 0.33313
948 | 0.12565 | 0.28689 | 0.33069
949 | 0.12565 | 0.28513 | 0.32886
950 | 0.12631 | 0.28336 | 0.32642
951 | 0.12762 | 0.28219 | 0.3252
952 | 0.12827 | 0.2816 | 0.32398
953 | 0.12958 | 0.28042 | 0.32276
954 | 0.13089 | 0.27925 | 0.32093
955 | 0.13154 | 0.27807 | 0.31971
956 | 0.13285 | 0.2769 | 0.31727
957 | 0.13351 | 0.27513 | 0.31605
958 | 0.13416 | 0.27337 | 0.31361
959 | 0.13416 | 0.2716 | 0.31117
960 | 0.13351 | 0.26867 | 0.30811
961 | 0.13285 | 0.26631 | 0.30506
962 | 0.1322 | 0.26337 | 0.30201
963 | 0.13024 | 0.26044 | 0.29896
964 | 0.12958 | 0.2575 | 0.29591
965 | 0.12762 | 0.25456 | 0.29225
966 | 0.12631 | 0.25103 | 0.28859
967 | 0.125 | 0.2475 | 0.28493
968 | 0.12304 | 0.24515 | 0.28188
969 | 0.12173 | 0.24221 | 0.27822
970 | 0.12042 | 0.23927 | 0.27517
971 | 0.11846 | 0.23574 | 0.27151
972 | 0.11649 | 0.2328 | 0.26846
973 | 0.11518 | 0.22986 | 0.2648
974 | 0.11322 | 0.22634 | 0.26113
975 | 0.1106 | 0.22163 | 0.25625
976 | 0.10798 | 0.21752 | 0.25137
977 | 0.10602 | 0.21399 | 0.24771
978 | 0.10406 | 0.21164 | 0.24527
979 | 0.10275 | 0.20988 | 0.24283
980 | 0.10144 | 0.2087 | 0.24161
981 | 0.10079 | 0.20694 | 0.23978
982 | 0.09882 | 0.20459 | 0.23673
983 | 0.09686 | 0.20106 | 0.23307
984 | 0.09359 | 0.19577 | 0.22819
985 | 0.09031 | 0.19106 | 0.2227
986 | 0.0877 | 0.18695 | 0.21843
987 | 0.08508 | 0.18283 | 0.21415
988 | 0.08181 | 0.17872 | 0.20927
989 | 0.07919 | 0.17402 | 0.205
990 | 0.07657 | 0.17049 | 0.20073
991 | 0.07461 | 0.16814 | 0.19829
992 | 0.07264 | 0.16696 | 0.19646
993 | 0.07199 | 0.1652 | 0.19524
994 | 0.07068 | 0.16402 | 0.19341
995 | 0.06872 | 0.16108 | 0.19097
996 | 0.0661 | 0.15814 | 0.18731
997 | 0.06283 | 0.15344 | 0.18243
998 | 0.05955 | 0.14932 | 0.17816
999 | 0.05694 | 0.1458 | 0.17389