## Sheet1
超纯水/mL | CTAB(s)/g | NaOL(s)/g | 1mM HAuCl4/mL | 4mM AgNO3/mL | 3.6542M 盐酸/mL | AA/mL | 晶种/mL | 室温/℃ | Agitator1/℃ | Agitator2/℃
100 | 3.6 | 0.494 | 4.5 | 0.180737037 | 0.13218532 | 0.0225 | 0.016 | 22 | 30 | 30
100 | 3.6 | 0.494 | 4.5 | 0.186797271 | 0.126064376 | 0.0225 | 0.016
100 | 3.6 | 0.494 | 4.5 | 0.177265511 | 0.13366083 | 0.0225 | 0.016
100 | 3.6 | 0.494 | 4.5 | 0.180722984 | 0.128546275 | 0.0225 | 0.016
100 | 3.6 | 0.494 | 4.5 | 0.181166399 | 0.12777004 | 0.0225 | 0.016
100 | 3.6 | 0.494 | 4.5 | 0.185710183 | 0.128738037 | 0.0225 | 0.016
100 | 3.6 | 0.494 | 4.5 | 0.18116111 | 0.12604699 | 0.0225 | 0.016
100 | 3.6 | 0.494 | 4.5 | 0.183443592 | 0.127680194 | 0.0225 | 0.016
100 | 3.6 | 0.494 | 4.5 | 0.187853479 | 0.128993958 | 0.0225 | 0.016