## Sheet1
超纯水/mL | CTAB(s)/g | NaOL(s)/g | 1mM HAuCl4/mL | 4mM AgNO3/mL | 3.6542M 盐酸/mL | AA/mL | 晶种/mL | 室温/℃ | Agitator1/℃ | Agitator2/℃
100 | 3.6 | 0.494 | 4.5 | 0.169950441 | 0.106924258 | 0.0225 | 0.016 | 22 | 30 | 30
100 | 3.6 | 0.494 | 4.5 | 0.174653756 | 0.11739319 | 0.0225 | 0.016
100 | 3.6 | 0.494 | 4.5 | 0.165656774 | 0.105684701 | 0.0225 | 0.016
100 | 3.6 | 0.494 | 4.5 | 0.163177204 | 0.119161988 | 0.0225 | 0.016
100 | 3.6 | 0.494 | 4.5 | 0.1648943 | 0.092387116 | 0.0225 | 0.016
100 | 3.6 | 0.494 | 4.5 | 0.164164797 | 0.119519816 | 0.0225 | 0.016
100 | 3.6 | 0.494 | 4.5 | 0.160284851 | 0.09701807 | 0.0225 | 0.016
100 | 3.6 | 0.494 | 4.5 | 0.166567925 | 0.111273103 | 0.0225 | 0.016
100 | 3.6 | 0.494 | 4.5 | 0.169888198 | 0.128891522 | 0.0225 | 0.016
100 | 3.6 | 0.494 | 4.5 | 0.170025628 | 0.101346445 | 0.0225 | 0.016
100 | 3.6 | 0.494 | 4.5 | 0.170459915 | 0.103761186 | 0.0225 | 0.016
100 | 3.6 | 0.494 | 4.5 | 0.157069087 | 0.097134505 | 0.0225 | 0.016
100 | 3.6 | 0.494 | 4.5 | 0.172994286 | 0.090536968 | 0.0225 | 0.016